## Sheet1
pre-dep temp | time | Drive-in temp | time (2) | POCL3 | O2 | torr | Boat | Slot | Location | Sheet resistance
750 | 9 | 820 | 17 | 0.3 | 1 | 50 | 1 | 60 | 3 | 261.4
750 | 9 | 820 | 17 | 0.3 | 1 | 50 | 1 | 80 | 7 | 261.2
750 | 9 | 820 | 17 | 0.3 | 1 | 50 | 1 | 20 | 9 | 260.7
750 | 9 | 820 | 17 | 0.3 | 1 | 50 | 1 | 60 | 7 | 259.9
750 | 9 | 820 | 17 | 0.3 | 1 | 50 | 1 | 60 | 9 | 259.4
750 | 9 | 820 | 17 | 0.3 | 1 | 50 | 1 | 60 | 5 | 257.5
750 | 9 | 820 | 17 | 0.3 | 1 | 50 | 1 | 20 | 3 | 257.2
750 | 9 | 820 | 17 | 0.3 | 1 | 50 | 1 | 80 | 6 | 257.2
750 | 9 | 820 | 17 | 0.3 | 1 | 50 | 1 | 20 | 2 | 254.7
750 | 9 | 820 | 17 | 0.3 | 1 | 50 | 1 | 20 | 2 | 253.4
750 | 9 | 820 | 17 | 0.3 | 1 | 50 | 1 | 60 | 2 | 253.4
750 | 9 | 820 | 17 | 0.3 | 1 | 50 | 1 | 20 | 2 | 250.6
750 | 9 | 820 | 17 | 0.3 | 1 | 50 | 1 | 60 | 8 | 249.6
750 | 9 | 820 | 17 | 0.3 | 1 | 50 | 1 | 80 | 1 | 246.3
750 | 9 | 820 | 17 | 0.3 | 1 | 50 | 1 | 20 | 6 | 244.9
750 | 9 | 820 | 17 | 0.3 | 1 | 50 | 1 | 80 | 6 | 244.7
750 | 9 | 820 | 17 | 0.3 | 1 | 50 | 1 | 20 | 7 | 244.2
750 | 9 | 820 | 17 | 0.3 | 1 | 50 | 1 | 60 | 9 | 242.3
750 | 9 | 820 | 17 | 0.3 | 1 | 50 | 1 | 60 | 2 | 240.1
750 | 9 | 820 | 17 | 0.3 | 1 | 50 | 1 | 80 | 1 | 239.9
750 | 9 | 820 | 17 | 0.3 | 1 | 50 | 1 | 60 | 5 | 238.8
750 | 9 | 820 | 17 | 0.3 | 1 | 50 | 1 | 80 | 5 | 238.8
750 | 9 | 820 | 17 | 0.3 | 1 | 50 | 1 | 80 | 4 | 238
750 | 9 | 820 | 17 | 0.3 | 1 | 50 | 1 | 80 | 6 | 237.3
750 | 9 | 820 | 17 | 0.3 | 1 | 50 | 1 | 20 | 1 | 236.9
750 | 9 | 820 | 17 | 0.3 | 1 | 50 | 1 | 20 | 5 | 235.9
750 | 9 | 820 | 17 | 0.3 | 1 | 50 | 1 | 60 | 6 | 235.8
750 | 9 | 820 | 17 | 0.3 | 1 | 50 | 1 | 60 | 1 | 235
750 | 9 | 820 | 17 | 0.3 | 1 | 50 | 1 | 20 | 6 | 233.9
750 | 9 | 820 | 17 | 0.3 | 1 | 50 | 1 | 80 | 1 | 233.3
750 | 9 | 820 | 17 | 0.3 | 1 | 50 | 1 | 60 | 4 | 232.1
750 | 9 | 820 | 17 | 0.3 | 1 | 50 | 1 | 20 | 4 | 229.8
750 | 9 | 820 | 17 | 0.3 | 1 | 50 | 1 | 20 | 9 | 229.2
750 | 9 | 820 | 17 | 0.3 | 1 | 50 | 1 | 20 | 8 | 229
750 | 9 | 820 | 17 | 0.3 | 1 | 50 | 1 | 80 | 9 | 228.7
750 | 9 | 820 | 17 | 0.3 | 1 | 50 | 1 | 20 | 4 | 228.3
750 | 9 | 820 | 17 | 0.3 | 1 | 50 | 1 | 60 | 6 | 226.7
750 | 9 | 820 | 17 | 0.3 | 1 | 50 | 1 | 60 | 2 | 225.8
750 | 9 | 820 | 17 | 0.3 | 1 | 50 | 1 | 80 | 9 | 225.5
750 | 9 | 820 | 17 | 0.3 | 1 | 50 | 1 | 80 | 1 | 225.2
750 | 9 | 820 | 17 | 0.3 | 1 | 50 | 1 | 80 | 9 | 224.5
750 | 9 | 820 | 17 | 0.3 | 1 | 50 | 1 | 20 | 1 | 221.6
750 | 9 | 820 | 17 | 0.3 | 1 | 50 | 1 | 20 | 9 | 221.1
750 | 9 | 820 | 17 | 0.3 | 1 | 50 | 1 | 20 | 5 | 220.5
750 | 9 | 820 | 17 | 0.3 | 1 | 50 | 1 | 20 | 7 | 219.6
750 | 9 | 820 | 17 | 0.3 | 1 | 50 | 1 | 60 | 9 | 218.8
750 | 9 | 820 | 17 | 0.3 | 1 | 50 | 1 | 20 | 3 | 218
750 | 9 | 820 | 17 | 0.3 | 1 | 50 | 1 | 80 | 7 | 217.9
750 | 9 | 820 | 17 | 0.3 | 1 | 50 | 1 | 80 | 8 | 217.8
750 | 9 | 820 | 17 | 0.3 | 1 | 50 | 1 | 80 | 5 | 216.5
750 | 9 | 820 | 17 | 0.3 | 1 | 50 | 1 | 20 | 4 | 216.5
750 | 9 | 820 | 17 | 0.3 | 1 | 50 | 1 | 80 | 4 | 215.7
750 | 9 | 820 | 17 | 0.3 | 1 | 50 | 1 | 80 | 4 | 215.3
750 | 9 | 820 | 17 | 0.3 | 1 | 50 | 1 | 20 | 7 | 212.1
750 | 9 | 820 | 17 | 0.3 | 1 | 50 | 1 | 80 | 5 | 211.1
810 | 5 | 0 | 0 | 0.8 | 2 | 50 | 2 | 60 | 3 | 210.9
750 | 9 | 820 | 17 | 0.3 | 1 | 50 | 1 | 60 | 3 | 210.8
750 | 9 | 820 | 17 | 0.3 | 1 | 50 | 1 | 80 | 1 | 210.7
810 | 5 | 0 | 0 | 0.8 | 2 | 50 | 5 | 60 | 6 | 210.4
820 | 8 | 820 | 7 | 0.25 | 1 | 50 | 5 | 80 | 9 | 210.3
750 | 9 | 820 | 17 | 0.3 | 1 | 50 | 1 | 60 | 7 | 210.3
810 | 5 | 0 | 0 | 0.8 | 2 | 50 | 8 | 60 | 3 | 210
810 | 5 | 0 | 0 | 0.8 | 2 | 50 | 2 | 80 | 5 | 209.5
750 | 9 | 820 | 17 | 0.3 | 1 | 50 | 1 | 20 | 4 | 209.5
820 | 8 | 820 | 7 | 0.25 | 1 | 50 | 8 | 60 | 9 | 209.2
820 | 8 | 820 | 7 | 0.25 | 1 | 50 | 5 | 60 | 6 | 209.1
810 | 5 | 0 | 0 | 0.8 | 2 | 50 | 8 | 80 | 3 | 209
820 | 8 | 820 | 7 | 0.25 | 1 | 50 | 5 | 60 | 4 | 208.9
820 | 8 | 820 | 7 | 0.25 | 1 | 50 | 5 | 80 | 8 | 208.9
750 | 9 | 820 | 17 | 0.3 | 1 | 50 | 1 | 20 | 5 | 208.9
820 | 8 | 820 | 7 | 0.25 | 1 | 50 | 2 | 80 | 6 | 208.4
820 | 8 | 820 | 7 | 0.25 | 1 | 50 | 2 | 80 | 6 | 208.4
810 | 5 | 0 | 0 | 0.8 | 2 | 50 | 8 | 60 | 2 | 208.1
810 | 5 | 0 | 0 | 0.8 | 2 | 50 | 5 | 20 | 6 | 207
810 | 5 | 0 | 0 | 0.8 | 2 | 50 | 5 | 60 | 5 | 207
810 | 5 | 0 | 0 | 0.8 | 2 | 50 | 8 | 80 | 5 | 206.7
820 | 8 | 820 | 7 | 0.25 | 1 | 50 | 2 | 80 | 3 | 206.7
810 | 5 | 0 | 0 | 0.8 | 2 | 50 | 5 | 20 | 6 | 206.2
810 | 5 | 0 | 0 | 0.8 | 2 | 50 | 5 | 20 | 3 | 204.5
810 | 5 | 0 | 0 | 0.8 | 2 | 50 | 5 | 60 | 5 | 204.4
810 | 5 | 0 | 0 | 0.8 | 2 | 50 | 8 | 80 | 6 | 204.1
820 | 8 | 820 | 7 | 0.25 | 1 | 50 | 8 | 20 | 9 | 204
810 | 5 | 0 | 0 | 0.8 | 2 | 50 | 2 | 80 | 2 | 203.7
810 | 5 | 0 | 0 | 0.8 | 2 | 50 | 2 | 80 | 9 | 203.4
820 | 8 | 820 | 7 | 0.25 | 1 | 50 | 2 | 20 | 9 | 202.4
820 | 8 | 820 | 7 | 0.25 | 1 | 50 | 8 | 80 | 3 | 202.1
820 | 8 | 820 | 7 | 0.25 | 1 | 50 | 5 | 20 | 6 | 202
820 | 8 | 820 | 7 | 0.25 | 1 | 50 | 2 | 60 | 3 | 200.4
810 | 5 | 0 | 0 | 0.8 | 2 | 50 | 8 | 60 | 3 | 200.3
810 | 5 | 0 | 0 | 0.8 | 2 | 50 | 2 | 60 | 5 | 199.9
810 | 5 | 0 | 0 | 0.8 | 2 | 50 | 5 | 20 | 1 | 198
810 | 5 | 0 | 0 | 0.8 | 2 | 10 | 8 | 80 | 6 | 197.8
810 | 5 | 0 | 0 | 0.8 | 2 | 50 | 8 | 20 | 6 | 197.7
810 | 5 | 0 | 0 | 0.8 | 2 | 10 | 2 | 60 | 8 | 197.3
820 | 8 | 820 | 7 | 0.25 | 1 | 50 | 5 | 80 | 3 | 197.1
820 | 8 | 820 | 7 | 0.25 | 1 | 50 | 5 | 20 | 2 | 196.6
810 | 5 | 0 | 0 | 0.8 | 2 | 10 | 8 | 80 | 4 | 196.5
810 | 5 | 0 | 0 | 0.8 | 2 | 50 | 2 | 60 | 8 | 196.4
810 | 5 | 0 | 0 | 0.8 | 2 | 50 | 8 | 60 | 4 | 196.2
810 | 5 | 0 | 0 | 0.8 | 2 | 50 | 2 | 60 | 7 | 196.2
820 | 8 | 820 | 7 | 0.25 | 1 | 50 | 5 | 20 | 9 | 196.1
810 | 5 | 0 | 0 | 0.8 | 2 | 50 | 2 | 20 | 8 | 195.8
820 | 8 | 820 | 7 | 0.25 | 1 | 50 | 8 | 60 | 3 | 195.8
810 | 5 | 0 | 0 | 0.8 | 2 | 10 | 2 | 80 | 3 | 195.5
820 | 8 | 820 | 7 | 0.25 | 1 | 50 | 8 | 80 | 7 | 195.3
820 | 8 | 820 | 7 | 0.25 | 1 | 50 | 5 | 20 | 3 | 194.5
810 | 5 | 0 | 0 | 0.8 | 2 | 50 | 2 | 80 | 6 | 193.9
810 | 5 | 0 | 0 | 0.8 | 2 | 10 | 8 | 60 | 6 | 193.9
810 | 5 | 0 | 0 | 0.8 | 2 | 50 | 2 | 60 | 6 | 193.1
810 | 5 | 0 | 0 | 0.8 | 2 | 50 | 8 | 20 | 6 | 192.9
810 | 5 | 0 | 0 | 0.8 | 2 | 50 | 5 | 20 | 5 | 192.6
810 | 5 | 0 | 0 | 0.8 | 2 | 50 | 5 | 80 | 8 | 192.4
810 | 5 | 0 | 0 | 0.8 | 2 | 10 | 2 | 20 | 1 | 191.3
750 | 9 | 820 | 25 | 0.3 | 1 | 50 | 1 | 20 | 3 | 191.1
820 | 8 | 820 | 7 | 0.25 | 1 | 50 | 5 | 80 | 3 | 190.9
810 | 5 | 0 | 0 | 0.8 | 2 | 50 | 8 | 80 | 5 | 190.7
820 | 8 | 820 | 7 | 0.25 | 1 | 50 | 8 | 60 | 1 | 190
810 | 5 | 0 | 0 | 0.8 | 2 | 50 | 8 | 60 | 8 | 189.9
750 | 9 | 820 | 25 | 0.3 | 1 | 50 | 1 | 80 | 4 | 189.6
810 | 5 | 0 | 0 | 0.8 | 2 | 50 | 2 | 80 | 7 | 188.8
810 | 5 | 0 | 0 | 0.8 | 2 | 50 | 2 | 60 | 4 | 188.5
750 | 9 | 820 | 25 | 0.3 | 1 | 50 | 1 | 20 | 2 | 188.2
820 | 8 | 820 | 7 | 0.25 | 1 | 50 | 8 | 80 | 9 | 188.1
810 | 5 | 0 | 0 | 0.8 | 2 | 10 | 8 | 80 | 8 | 187.9
810 | 5 | 0 | 0 | 0.8 | 2 | 10 | 2 | 80 | 6 | 187.6
750 | 9 | 820 | 25 | 0.3 | 1 | 50 | 1 | 60 | 5 | 187.3
810 | 5 | 0 | 0 | 0.8 | 2 | 50 | 8 | 20 | 2 | 187.1
810 | 5 | 0 | 0 | 0.8 | 2 | 50 | 5 | 20 | 8 | 186.8
820 | 8 | 820 | 7 | 0.25 | 1 | 50 | 5 | 20 | 4 | 186.6
750 | 9 | 820 | 25 | 0.3 | 1 | 50 | 1 | 80 | 1 | 186.5
750 | 9 | 820 | 25 | 0.3 | 1 | 50 | 1 | 60 | 1 | 186.2
810 | 5 | 0 | 0 | 0.8 | 2 | 50 | 2 | 20 | 2 | 186.1
810 | 5 | 0 | 0 | 0.8 | 2 | 10 | 5 | 20 | 8 | 186.1
810 | 5 | 0 | 0 | 0.8 | 2 | 50 | 8 | 20 | 9 | 186
810 | 5 | 0 | 0 | 0.8 | 2 | 50 | 5 | 60 | 4 | 185.5
750 | 9 | 820 | 25 | 0.3 | 1 | 50 | 1 | 80 | 5 | 183.7
810 | 5 | 0 | 0 | 0.8 | 2 | 50 | 8 | 20 | 5 | 183.6
860 | 5 | 0 | 0 | 0.8 | 2 | 150 | 8 | 80 | 6 | 183.6
810 | 5 | 0 | 0 | 0.8 | 2 | 10 | 8 | 60 | 8 | 183
750 | 9 | 820 | 25 | 0.3 | 1 | 50 | 1 | 80 | 3 | 182.6
810 | 5 | 0 | 0 | 0.8 | 2 | 50 | 2 | 20 | 9 | 182.5
860 | 5 | 0 | 0 | 0.8 | 2 | 150 | 2 | 20 | 3 | 182.3
860 | 5 | 0 | 0 | 0.8 | 2 | 150 | 2 | 20 | 6 | 182.3
810 | 5 | 0 | 0 | 0.8 | 2 | 50 | 5 | 20 | 4 | 181.4
810 | 5 | 0 | 0 | 0.8 | 2 | 50 | 5 | 80 | 6 | 181.1
810 | 5 | 0 | 0 | 0.8 | 2 | 50 | 2 | 60 | 2 | 180.3
810 | 5 | 0 | 0 | 0.25 | 1 | 50 | 2 | 80 | 7 | 180.1
810 | 5 | 0 | 0 | 0.25 | 1 | 50 | 8 | 20 | 4 | 179.8
810 | 5 | 0 | 0 | 0.8 | 2 | 50 | 2 | 60 | 1 | 179.8
750 | 9 | 820 | 25 | 0.3 | 1 | 50 | 1 | 60 | 8 | 179.4
810 | 5 | 0 | 0 | 0.25 | 1 | 50 | 8 | 60 | 6 | 179.2
750 | 9 | 820 | 25 | 0.3 | 1 | 50 | 1 | 60 | 2 | 178.3
810 | 5 | 0 | 0 | 0.8 | 2 | 50 | 8 | 80 | 1 | 177.8
860 | 5 | 0 | 0 | 0.8 | 2 | 150 | 5 | 20 | 8 | 177.8
810 | 5 | 0 | 0 | 0.25 | 1 | 50 | 5 | 60 | 8 | 177.4
810 | 5 | 0 | 0 | 0.25 | 1 | 50 | 8 | 60 | 4 | 177.1
810 | 5 | 0 | 0 | 0.8 | 2 | 50 | 2 | 20 | 8 | 177.1
750 | 9 | 820 | 25 | 0.3 | 1 | 50 | 1 | 20 | 7 | 177
810 | 5 | 0 | 0 | 0.25 | 1 | 50 | 2 | 60 | 7 | 176.9
810 | 5 | 0 | 0 | 0.25 | 1 | 50 | 8 | 80 | 6 | 176.9
810 | 5 | 0 | 0 | 0.8 | 2 | 50 | 5 | 60 | 6 | 176.8
810 | 5 | 0 | 0 | 0.25 | 1 | 50 | 2 | 60 | 9 | 176.7
750 | 9 | 820 | 25 | 0.3 | 1 | 50 | 1 | 60 | 6 | 176.7
810 | 5 | 0 | 0 | 0.8 | 2 | 10 | 8 | 80 | 3 | 176.6
860 | 5 | 0 | 0 | 0.8 | 2 | 150 | 8 | 80 | 5 | 176.6
750 | 9 | 820 | 25 | 0.3 | 1 | 50 | 1 | 20 | 6 | 176.4
810 | 5 | 0 | 0 | 0.25 | 1 | 50 | 5 | 60 | 2 | 176.3
810 | 5 | 0 | 0 | 0.8 | 2 | 50 | 8 | 20 | 5 | 176.3
750 | 9 | 820 | 25 | 0.3 | 1 | 50 | 1 | 80 | 2 | 176.1
820 | 8 | 820 | 7 | 0.25 | 1 | 50 | 2 | 20 | 6 | 176
860 | 5 | 0 | 0 | 0.8 | 2 | 150 | 5 | 80 | 6 | 175.9
810 | 5 | 0 | 0 | 0.8 | 2 | 10 | 2 | 20 | 6 | 175.8
810 | 5 | 0 | 0 | 0.8 | 2 | 50 | 8 | 60 | 6 | 175.2
750 | 9 | 820 | 25 | 0.3 | 1 | 50 | 1 | 60 | 9 | 174.8
810 | 5 | 0 | 0 | 0.25 | 1 | 50 | 2 | 80 | 9 | 174.6
820 | 8 | 820 | 7 | 0.25 | 1 | 50 | 8 | 20 | 8 | 174.5
810 | 5 | 0 | 0 | 0.25 | 1 | 50 | 2 | 60 | 5 | 173.7
750 | 9 | 820 | 25 | 0.3 | 1 | 50 | 1 | 60 | 4 | 173.7
810 | 5 | 0 | 0 | 0.25 | 1 | 50 | 2 | 60 | 3 | 172.5
810 | 5 | 0 | 0 | 0.25 | 1 | 50 | 2 | 80 | 6 | 172.4
820 | 8 | 820 | 7 | 0.25 | 1 | 50 | 2 | 80 | 5 | 172.1
810 | 5 | 0 | 0 | 0.25 | 1 | 50 | 5 | 80 | 5 | 171.8
810 | 5 | 0 | 0 | 0.8 | 2 | 10 | 2 | 20 | 4 | 171.8
860 | 5 | 0 | 0 | 0.8 | 2 | 150 | 2 | 60 | 3 | 171.4
750 | 9 | 820 | 25 | 0.3 | 1 | 50 | 1 | 60 | 3 | 171.3
820 | 8 | 820 | 7 | 0.25 | 1 | 50 | 5 | 80 | 2 | 171
750 | 9 | 820 | 25 | 0.3 | 1 | 50 | 1 | 20 | 5 | 171
810 | 5 | 0 | 0 | 0.8 | 2 | 50 | 5 | 60 | 1 | 170.8
750 | 9 | 820 | 25 | 0.3 | 1 | 50 | 1 | 60 | 7 | 170.6
810 | 5 | 0 | 0 | 0.8 | 2 | 50 | 8 | 20 | 8 | 170.3
750 | 9 | 820 | 25 | 0.3 | 1 | 50 | 1 | 20 | 1 | 170.1
810 | 5 | 0 | 0 | 0.25 | 1 | 50 | 2 | 80 | 3 | 169.9
810 | 5 | 0 | 0 | 0.8 | 2 | 10 | 5 | 80 | 6 | 169.3
820 | 8 | 820 | 7 | 0.25 | 1 | 50 | 2 | 60 | 2 | 169.1
820 | 8 | 820 | 7 | 0.25 | 1 | 50 | 8 | 60 | 2 | 169
810 | 5 | 0 | 0 | 0.8 | 2 | 50 | 8 | 60 | 1 | 168.6
810 | 5 | 0 | 0 | 0.25 | 1 | 50 | 2 | 20 | 3 | 168.4
820 | 8 | 820 | 7 | 0.25 | 1 | 50 | 5 | 80 | 2 | 168.2
750 | 9 | 820 | 25 | 0.3 | 1 | 50 | 1 | 80 | 1 | 168.2
810 | 5 | 0 | 0 | 0.8 | 2 | 50 | 5 | 80 | 5 | 168
750 | 9 | 820 | 25 | 0.3 | 1 | 50 | 1 | 20 | 6 | 167.9
810 | 5 | 0 | 0 | 0.8 | 2 | 50 | 8 | 80 | 8 | 167.8
810 | 5 | 0 | 0 | 0.8 | 2 | 50 | 8 | 60 | 6 | 167.1
750 | 9 | 820 | 25 | 0.3 | 1 | 50 | 1 | 20 | 5 | 166.8
810 | 5 | 0 | 0 | 0.25 | 1 | 50 | 2 | 60 | 1 | 166.5
820 | 8 | 820 | 7 | 0.25 | 1 | 50 | 5 | 80 | 1 | 166.4
750 | 9 | 820 | 25 | 0.3 | 1 | 50 | 1 | 60 | 5 | 166.4
820 | 8 | 820 | 7 | 0.25 | 1 | 50 | 2 | 60 | 6 | 166.3
810 | 5 | 0 | 0 | 0.8 | 2 | 10 | 8 | 20 | 8 | 166.3
820 | 8 | 820 | 7 | 0.25 | 1 | 50 | 2 | 80 | 8 | 166.2
810 | 5 | 0 | 0 | 0.8 | 2 | 10 | 2 | 60 | 6 | 166.2
810 | 5 | 0 | 0 | 0.8 | 2 | 10 | 5 | 60 | 6 | 165.8
820 | 8 | 820 | 7 | 0.25 | 1 | 50 | 2 | 20 | 4 | 165.7
820 | 8 | 820 | 7 | 0.25 | 1 | 50 | 8 | 20 | 5 | 165.1
820 | 8 | 820 | 7 | 0.25 | 1 | 50 | 2 | 60 | 2 | 165
860 | 5 | 0 | 0 | 0.8 | 2 | 150 | 8 | 20 | 1 | 164.9
750 | 9 | 820 | 25 | 0.3 | 1 | 50 | 1 | 60 | 4 | 164.9
750 | 9 | 820 | 25 | 0.3 | 1 | 50 | 1 | 60 | 6 | 164.9
750 | 9 | 820 | 25 | 0.3 | 1 | 50 | 1 | 60 | 7 | 164.5
820 | 8 | 820 | 7 | 0.25 | 1 | 50 | 5 | 20 | 1 | 164.4
810 | 5 | 0 | 0 | 0.8 | 2 | 100 | 8 | 20 | 6 | 164
810 | 5 | 0 | 0 | 0.8 | 2 | 10 | 2 | 80 | 5 | 163.7
810 | 5 | 0 | 0 | 0.8 | 2 | 10 | 5 | 60 | 1 | 163.6
810 | 5 | 0 | 0 | 0.8 | 2 | 10 | 8 | 20 | 6 | 163
750 | 9 | 820 | 25 | 0.3 | 1 | 50 | 1 | 80 | 2 | 162.9
750 | 9 | 820 | 25 | 0.3 | 1 | 50 | 1 | 60 | 1 | 162.5
810 | 5 | 0 | 0 | 0.25 | 1 | 50 | 8 | 80 | 5 | 162.4
860 | 5 | 0 | 0 | 0.8 | 2 | 150 | 2 | 60 | 4 | 162.4
780 | 10 | 0 | 0 | 0.8 | 2 | 50 | 2 | 20 | 7 | 161.9
810 | 5 | 0 | 0 | 0.8 | 2 | 100 | 2 | 80 | 3 | 161.8
810 | 5 | 0 | 0 | 0.8 | 2 | 100 | 8 | 20 | 3 | 161.7
780 | 10 | 0 | 0 | 0.8 | 2 | 50 | 2 | 60 | 6 | 161.7
860 | 5 | 0 | 0 | 0.8 | 2 | 150 | 5 | 80 | 8 | 161.5
820 | 8 | 820 | 7 | 0.25 | 1 | 50 | 2 | 60 | 4 | 161.2
750 | 9 | 820 | 25 | 0.3 | 1 | 50 | 1 | 60 | 2 | 161.2
780 | 10 | 0 | 0 | 0.8 | 2 | 50 | 5 | 80 | 6 | 161
810 | 5 | 0 | 0 | 0.8 | 2 | 50 | 5 | 80 | 4 | 160.8
810 | 5 | 0 | 0 | 0.8 | 2 | 50 | 8 | 80 | 2 | 160.7
750 | 9 | 820 | 25 | 0.3 | 1 | 50 | 1 | 20 | 2 | 160.7
860 | 5 | 0 | 0 | 0.8 | 2 | 150 | 5 | 80 | 2 | 160.6
810 | 5 | 0 | 0 | 0.25 | 1 | 50 | 5 | 20 | 8 | 160.44
750 | 9 | 820 | 25 | 0.3 | 1 | 50 | 1 | 20 | 1 | 160.4
780 | 10 | 0 | 0 | 0.8 | 2 | 50 | 8 | 60 | 5 | 160.3
810 | 5 | 0 | 0 | 0.25 | 1 | 50 | 8 | 60 | 8 | 160.1
780 | 10 | 0 | 0 | 0.8 | 2 | 50 | 8 | 80 | 6 | 160
820 | 8 | 820 | 7 | 0.25 | 1 | 50 | 5 | 80 | 4 | 159.9
750 | 9 | 820 | 25 | 0.3 | 1 | 50 | 1 | 80 | 5 | 159.6
810 | 5 | 0 | 0 | 0.8 | 2 | 100 | 2 | 80 | 6 | 159.5
820 | 8 | 820 | 7 | 0.25 | 1 | 50 | 8 | 60 | 8 | 159.4
780 | 10 | 0 | 0 | 0.8 | 2 | 50 | 8 | 20 | 5 | 159.3
780 | 10 | 0 | 0 | 0.8 | 2 | 50 | 5 | 20 | 8 | 159.2
820 | 8 | 820 | 7 | 0.25 | 1 | 50 | 2 | 80 | 1 | 158.9
810 | 5 | 0 | 0 | 0.25 | 1 | 50 | 5 | 20 | 1 | 158.8
810 | 5 | 0 | 0 | 0.8 | 2 | 50 | 5 | 60 | 8 | 158.8
820 | 8 | 820 | 7 | 0.25 | 1 | 50 | 5 | 20 | 6 | 158.8
810 | 5 | 0 | 0 | 0.25 | 1 | 50 | 5 | 80 | 4 | 158.5
810 | 5 | 0 | 0 | 0.25 | 1 | 50 | 8 | 20 | 8 | 158.4
810 | 5 | 0 | 0 | 0.25 | 1 | 50 | 5 | 20 | 5 | 158.3
810 | 5 | 0 | 0 | 0.8 | 2 | 50 | 8 | 20 | 1 | 158.2
820 | 8 | 820 | 7 | 0.25 | 1 | 50 | 2 | 80 | 4 | 158.1
780 | 10 | 0 | 0 | 0.8 | 2 | 50 | 5 | 80 | 9 | 158.1
820 | 8 | 820 | 7 | 0.25 | 1 | 50 | 2 | 60 | 4 | 157.7
810 | 5 | 0 | 0 | 0.8 | 2 | 50 | 2 | 80 | 6 | 157.7
820 | 8 | 820 | 7 | 0.25 | 1 | 50 | 8 | 60 | 4 | 157.7
810 | 5 | 0 | 0 | 0.25 | 1 | 50 | 8 | 80 | 2 | 157.4
780 | 10 | 0 | 0 | 0.8 | 2 | 50 | 5 | 60 | 7 | 157.4
860 | 5 | 0 | 0 | 0.8 | 2 | 150 | 8 | 20 | 5 | 157.3
810 | 5 | 0 | 0 | 0.8 | 2 | 50 | 8 | 80 | 8 | 157.1
820 | 8 | 820 | 7 | 0.25 | 1 | 50 | 8 | 20 | 1 | 157
860 | 5 | 0 | 0 | 0.8 | 2 | 150 | 8 | 60 | 1 | 156.9
820 | 8 | 820 | 7 | 0.25 | 1 | 50 | 2 | 80 | 2 | 156.5
810 | 5 | 0 | 0 | 0.8 | 2 | 100 | 2 | 60 | 3 | 156.5
820 | 8 | 820 | 7 | 0.25 | 1 | 50 | 8 | 60 | 8 | 156.4
780 | 10 | 0 | 0 | 0.8 | 2 | 50 | 2 | 80 | 4 | 156.3
780 | 10 | 0 | 0 | 0.8 | 2 | 50 | 5 | 80 | 8 | 155.9
820 | 8 | 820 | 7 | 0.25 | 1 | 50 | 8 | 20 | 1 | 155.8
810 | 5 | 0 | 0 | 0.8 | 2 | 50 | 2 | 80 | 4 | 155.5
780 | 10 | 0 | 0 | 0.8 | 2 | 50 | 2 | 60 | 5 | 154.8
810 | 5 | 0 | 0 | 0.25 | 1 | 50 | 2 | 20 | 9 | 154.7
810 | 5 | 0 | 0 | 0.8 | 2 | 50 | 2 | 20 | 2 | 154.7
810 | 5 | 0 | 0 | 0.8 | 2 | 50 | 5 | 60 | 4 | 154
810 | 5 | 0 | 0 | 0.8 | 2 | 50 | 8 | 60 | 5 | 153.9
750 | 9 | 800 | 17 | 0.3 | 1 | 50 | 1 | 80 | 8 | 153.9
750 | 9 | 800 | 17 | 0.3 | 1 | 50 | 1 | 80 | 9 | 153.9
750 | 9 | 800 | 17 | 0.3 | 1 | 50 | 1 | 60 | 6 | 153.8
780 | 10 | 0 | 0 | 0.8 | 2 | 50 | 2 | 20 | 6 | 153.6
820 | 8 | 820 | 7 | 0.25 | 1 | 50 | 5 | 80 | 5 | 153.4
820 | 8 | 820 | 7 | 0.25 | 1 | 50 | 8 | 60 | 1 | 153.3
750 | 9 | 800 | 17 | 0.3 | 1 | 50 | 1 | 60 | 5 | 153.3
810 | 5 | 0 | 0 | 0.25 | 1 | 50 | 2 | 20 | 7 | 153.2
810 | 5 | 0 | 0 | 0.8 | 2 | 100 | 5 | 20 | 2 | 153.2
750 | 9 | 800 | 17 | 0.3 | 1 | 50 | 1 | 20 | 6 | 153
810 | 5 | 0 | 0 | 0.25 | 1 | 50 | 8 | 20 | 5 | 152.6
750 | 9 | 800 | 17 | 0.3 | 1 | 50 | 1 | 60 | 9 | 152.5
860 | 5 | 0 | 0 | 0.8 | 2 | 150 | 8 | 20 | 8 | 152.3
750 | 9 | 800 | 17 | 0.3 | 1 | 50 | 1 | 60 | 3 | 152.3
750 | 9 | 800 | 17 | 0.3 | 1 | 50 | 1 | 80 | 3 | 152.3
820 | 8 | 820 | 7 | 0.25 | 1 | 50 | 2 | 60 | 5 | 152.2
810 | 5 | 0 | 0 | 0.8 | 2 | 100 | 5 | 80 | 6 | 152.2
860 | 5 | 0 | 0 | 0.8 | 2 | 150 | 5 | 20 | 6 | 152.1
750 | 10 | 0 | 0 | 0.8 | 2 | 50 | 5 | 20 | 8 | 152.1
820 | 8 | 820 | 7 | 0.25 | 1 | 50 | 8 | 20 | 5 | 152
810 | 5 | 0 | 0 | 0.25 | 1 | 50 | 5 | 80 | 2 | 151.9
820 | 8 | 820 | 7 | 0.25 | 1 | 50 | 8 | 80 | 2 | 151.8
860 | 5 | 0 | 0 | 0.8 | 2 | 150 | 8 | 20 | 4 | 151.8
750 | 9 | 800 | 17 | 0.3 | 1 | 50 | 1 | 80 | 5 | 151.8
750 | 10 | 0 | 0 | 0.8 | 2 | 50 | 5 | 60 | 2 | 151.6
810 | 5 | 0 | 0 | 0.25 | 1 | 50 | 5 | 20 | 2 | 151.2
780 | 10 | 0 | 0 | 0.8 | 2 | 50 | 2 | 80 | 6 | 151
750 | 10 | 0 | 0 | 0.8 | 2 | 50 | 8 | 80 | 9 | 150.9
750 | 9 | 800 | 25 | 0.3 | 1 | 50 | 1 | 80 | 9 | 150.7
810 | 5 | 0 | 0 | 0.25 | 1 | 50 | 5 | 60 | 1 | 150.3
810 | 5 | 0 | 0 | 0.8 | 2 | 100 | 8 | 20 | 8 | 150
750 | 9 | 800 | 17 | 0.3 | 1 | 50 | 1 | 80 | 6 | 150
750 | 9 | 800 | 25 | 0.3 | 1 | 50 | 1 | 80 | 5 | 150
750 | 9 | 800 | 25 | 0.3 | 1 | 50 | 1 | 80 | 7 | 150
820 | 8 | 820 | 7 | 0.25 | 1 | 50 | 2 | 60 | 6 | 149.9
780 | 10 | 0 | 0 | 0.8 | 2 | 50 | 8 | 20 | 6 | 149.6
750 | 9 | 800 | 25 | 0.3 | 1 | 50 | 1 | 80 | 6 | 149.3
750 | 9 | 800 | 25 | 0.3 | 1 | 50 | 1 | 20 | 7 | 149.2
750 | 10 | 0 | 0 | 0.8 | 2 | 50 | 5 | 60 | 1 | 149.1
750 | 10 | 0 | 0 | 0.8 | 2 | 50 | 2 | 60 | 6 | 148.7
750 | 9 | 800 | 25 | 0.3 | 1 | 50 | 1 | 60 | 7 | 148.6
750 | 9 | 800 | 25 | 0.3 | 1 | 50 | 1 | 20 | 2 | 148.4
750 | 9 | 800 | 25 | 0.3 | 1 | 50 | 1 | 20 | 4 | 148.2
750 | 9 | 800 | 17 | 0.6 | 1 | 50 | 1 | 20 | 5 | 148
750 | 9 | 800 | 25 | 0.3 | 1 | 50 | 1 | 20 | 5 | 147.9
750 | 9 | 800 | 17 | 0.6 | 1 | 50 | 1 | 20 | 5 | 147.9
750 | 9 | 800 | 25 | 0.3 | 1 | 50 | 1 | 80 | 4 | 147.8
750 | 9 | 800 | 25 | 0.3 | 1 | 50 | 1 | 60 | 3 | 147.8
750 | 9 | 800 | 17 | 0.6 | 1 | 50 | 1 | 80 | 4 | 147.8
750 | 9 | 800 | 17 | 0.6 | 1 | 50 | 1 | 60 | 3 | 147.8
750 | 9 | 800 | 17 | 0.6 | 1 | 50 | 1 | 60 | 8 | 147.8
750 | 9 | 800 | 17 | 0.6 | 1 | 50 | 1 | 20 | 1 | 147.7
750 | 9 | 800 | 17 | 0.6 | 1 | 50 | 1 | 60 | 9 | 147.6
750 | 9 | 800 | 17 | 0.6 | 1 | 50 | 1 | 80 | 1 | 147.6
780 | 10 | 0 | 0 | 0.8 | 2 | 50 | 8 | 80 | 1 | 147.5
750 | 9 | 800 | 17 | 0.6 | 1 | 50 | 1 | 60 | 3 | 147.5
750 | 9 | 800 | 17 | 0.6 | 1 | 50 | 1 | 80 | 3 | 147.5
750 | 9 | 800 | 17 | 0.6 | 1 | 50 | 1 | 60 | 6 | 147.3
750 | 9 | 800 | 17 | 0.6 | 1 | 50 | 1 | 80 | 2 | 147.2
750 | 9 | 800 | 25 | 0.3 | 1 | 50 | 1 | 20 | 6 | 147.1
750 | 9 | 800 | 17 | 0.6 | 1 | 50 | 1 | 20 | 6 | 147.1
780 | 10 | 0 | 0 | 0.8 | 2 | 50 | 5 | 80 | 5 | 147
750 | 9 | 800 | 25 | 0.3 | 1 | 50 | 1 | 80 | 6 | 147
820 | 8 | 820 | 7 | 0.25 | 1 | 50 | 5 | 60 | 1 | 146.9
750 | 9 | 800 | 17 | 0.6 | 1 | 50 | 1 | 20 | 1 | 146.9
750 | 9 | 800 | 17 | 0.6 | 1 | 50 | 1 | 80 | 8 | 146.9
820 | 8 | 820 | 7 | 0.25 | 1 | 50 | 2 | 80 | 2 | 146.7
750 | 9 | 800 | 25 | 0.3 | 1 | 50 | 1 | 20 | 4 | 146.7
750 | 9 | 800 | 25 | 0.3 | 1 | 50 | 1 | 60 | 4 | 146.7
750 | 9 | 800 | 17 | 0.6 | 1 | 50 | 1 | 60 | 4 | 146.7
750 | 9 | 800 | 25 | 0.3 | 1 | 50 | 1 | 80 | 2 | 146.5
750 | 9 | 800 | 17 | 0.6 | 1 | 50 | 1 | 80 | 2 | 146.5
820 | 8 | 820 | 7 | 0.25 | 1 | 50 | 8 | 80 | 8 | 146.2
750 | 9 | 800 | 17 | 0.6 | 1 | 50 | 1 | 20 | 1 | 146.1
750 | 9 | 800 | 17 | 0.6 | 1 | 50 | 1 | 20 | 3 | 146.1
780 | 10 | 0 | 0 | 0.8 | 2 | 50 | 8 | 80 | 8 | 146
750 | 9 | 800 | 17 | 0.6 | 1 | 50 | 1 | 60 | 2 | 145.9
750 | 9 | 800 | 25 | 0.3 | 1 | 50 | 1 | 20 | 8 | 145.8
750 | 9 | 800 | 17 | 0.6 | 1 | 50 | 1 | 80 | 6 | 145.8
750 | 9 | 800 | 17 | 0.6 | 1 | 50 | 1 | 80 | 8 | 145.8
750 | 9 | 800 | 25 | 0.3 | 1 | 50 | 1 | 80 | 5 | 145.7
750 | 9 | 800 | 17 | 0.6 | 1 | 50 | 1 | 80 | 5 | 145.7
750 | 9 | 800 | 17 | 0.6 | 1 | 50 | 1 | 60 | 2 | 145.7
750 | 9 | 800 | 17 | 0.6 | 1 | 50 | 1 | 60 | 9 | 145.7
780 | 10 | 0 | 0 | 0.8 | 2 | 50 | 2 | 60 | 4 | 145.6
780 | 10 | 0 | 0 | 0.8 | 2 | 50 | 2 | 80 | 1 | 145.5
750 | 9 | 800 | 17 | 0.6 | 1 | 50 | 1 | 80 | 9 | 145.5
750 | 9 | 800 | 17 | 0.6 | 1 | 50 | 1 | 60 | 4 | 145.4
750 | 9 | 800 | 17 | 0.6 | 1 | 50 | 1 | 20 | 8 | 145.4
750 | 9 | 800 | 17 | 0.3 | 1 | 50 | 1 | 60 | 6 | 145.1
750 | 9 | 800 | 25 | 0.3 | 1 | 50 | 1 | 60 | 8 | 145
750 | 9 | 800 | 17 | 0.3 | 1 | 50 | 1 | 80 | 7 | 145
750 | 9 | 800 | 25 | 0.3 | 1 | 50 | 1 | 20 | 3 | 145
750 | 9 | 800 | 17 | 0.6 | 1 | 50 | 1 | 20 | 3 | 145
750 | 9 | 800 | 17 | 0.6 | 1 | 50 | 1 | 80 | 5 | 145
750 | 9 | 800 | 17 | 0.6 | 1 | 50 | 1 | 80 | 8 | 144.7
750 | 9 | 800 | 17 | 0.6 | 1 | 50 | 1 | 80 | 7 | 144.7
750 | 9 | 800 | 25 | 0.3 | 1 | 50 | 1 | 80 | 2 | 144.6
750 | 9 | 800 | 17 | 0.6 | 1 | 50 | 1 | 60 | 8 | 144.6
750 | 9 | 800 | 17 | 0.6 | 1 | 50 | 1 | 80 | 9 | 144.6
750 | 9 | 800 | 17 | 0.6 | 1 | 50 | 1 | 60 | 6 | 144.3
820 | 8 | 820 | 7 | 0.25 | 1 | 50 | 8 | 80 | 8 | 144.1
750 | 9 | 800 | 17 | 0.6 | 1 | 50 | 1 | 20 | 7 | 144.1
750 | 9 | 800 | 17 | 0.6 | 1 | 50 | 1 | 60 | 7 | 144
750 | 9 | 800 | 25 | 0.3 | 1 | 50 | 1 | 80 | 8 | 144
750 | 9 | 800 | 17 | 0.6 | 1 | 50 | 1 | 80 | 8 | 144
750 | 9 | 800 | 17 | 0.6 | 1 | 50 | 1 | 60 | 1 | 143.8
750 | 9 | 800 | 17 | 0.3 | 1 | 50 | 1 | 60 | 4 | 143.8
750 | 9 | 800 | 17 | 0.6 | 1 | 50 | 1 | 60 | 8 | 143.8
750 | 9 | 800 | 17 | 0.6 | 1 | 50 | 1 | 80 | 5 | 143.7
750 | 9 | 800 | 25 | 0.3 | 1 | 50 | 1 | 60 | 6 | 143.6
750 | 9 | 800 | 17 | 0.6 | 1 | 50 | 1 | 60 | 6 | 143.6
820 | 8 | 820 | 7 | 0.25 | 1 | 50 | 2 | 20 | 1 | 143.4
750 | 9 | 800 | 17 | 0.6 | 1 | 50 | 1 | 20 | 2 | 143.4
750 | 9 | 800 | 17 | 0.6 | 1 | 50 | 1 | 20 | 7 | 143.4
860 | 5 | 0 | 0 | 0.8 | 2 | 150 | 8 | 80 | 1 | 143.3
750 | 9 | 800 | 17 | 0.6 | 1 | 50 | 1 | 20 | 4 | 143.3
750 | 9 | 800 | 17 | 0.6 | 1 | 50 | 1 | 80 | 8 | 143.2
750 | 9 | 800 | 25 | 0.3 | 1 | 50 | 1 | 80 | 7 | 143.2
750 | 9 | 800 | 17 | 0.6 | 1 | 50 | 1 | 80 | 7 | 143.2
750 | 9 | 800 | 25 | 0.3 | 1 | 50 | 1 | 60 | 8 | 143.1
750 | 9 | 800 | 17 | 0.6 | 1 | 50 | 1 | 60 | 8 | 143.1
750 | 9 | 800 | 17 | 0.6 | 1 | 50 | 1 | 20 | 2 | 143.1
750 | 9 | 800 | 25 | 0.3 | 1 | 50 | 1 | 20 | 1 | 143
750 | 9 | 800 | 17 | 0.6 | 1 | 50 | 1 | 20 | 1 | 143
750 | 9 | 800 | 17 | 0.6 | 1 | 50 | 1 | 80 | 9 | 143
750 | 9 | 800 | 17 | 0.6 | 1 | 50 | 1 | 80 | 2 | 143
750 | 9 | 800 | 17 | 0.6 | 1 | 50 | 1 | 20 | 8 | 142.9
750 | 9 | 800 | 17 | 0.6 | 1 | 50 | 1 | 60 | 4 | 142.8
750 | 9 | 800 | 17 | 0.6 | 1 | 50 | 1 | 80 | 3 | 142.8
810 | 5 | 0 | 0 | 0.8 | 2 | 100 | 5 | 60 | 7 | 142.7
750 | 9 | 800 | 17 | 0.3 | 1 | 50 | 1 | 80 | 6 | 142.7
750 | 9 | 800 | 25 | 0.3 | 1 | 50 | 1 | 60 | 4 | 142.7
750 | 9 | 800 | 17 | 0.6 | 1 | 50 | 1 | 60 | 4 | 142.7
810 | 5 | 0 | 0 | 0.8 | 2 | 100 | 2 | 80 | 5 | 142.6
810 | 5 | 0 | 0 | 0.8 | 2 | 100 | 8 | 20 | 5 | 142.6
750 | 9 | 800 | 17 | 0.6 | 1 | 50 | 1 | 20 | 9 | 142.6
750 | 9 | 800 | 17 | 0.6 | 1 | 50 | 1 | 20 | 4 | 142.6
750 | 9 | 800 | 17 | 0.6 | 1 | 50 | 1 | 80 | 5 | 142.6
750 | 9 | 800 | 17 | 0.6 | 1 | 50 | 1 | 60 | 1 | 142.6
750 | 10 | 0 | 0 | 0.8 | 2 | 50 | 5 | 80 | 6 | 142.3
750 | 9 | 800 | 17 | 0.6 | 1 | 50 | 1 | 20 | 9 | 142.3
750 | 9 | 800 | 17 | 0.6 | 1 | 50 | 1 | 20 | 6 | 142.3
750 | 9 | 800 | 17 | 0.6 | 1 | 50 | 1 | 20 | 7 | 142.3
750 | 9 | 800 | 17 | 0.6 | 1 | 50 | 1 | 60 | 9 | 142.2
750 | 9 | 800 | 17 | 0.6 | 1 | 50 | 1 | 60 | 7 | 142.2
750 | 9 | 800 | 17 | 0.6 | 1 | 50 | 1 | 20 | 5 | 142.2
810 | 5 | 0 | 0 | 0.8 | 2 | 100 | 5 | 20 | 5 | 142.1
750 | 9 | 800 | 25 | 0.3 | 1 | 50 | 1 | 20 | 5 | 142.1
750 | 9 | 800 | 25 | 0.3 | 1 | 50 | 1 | 60 | 8 | 142.1
750 | 9 | 800 | 25 | 0.3 | 1 | 50 | 1 | 20 | 8 | 142.1
750 | 9 | 800 | 17 | 0.6 | 1 | 50 | 1 | 60 | 8 | 142.1
750 | 9 | 800 | 17 | 0.6 | 1 | 50 | 1 | 20 | 8 | 142.1
750 | 9 | 800 | 17 | 0.6 | 1 | 50 | 1 | 60 | 3 | 142.1
750 | 9 | 800 | 17 | 0.6 | 1 | 50 | 1 | 60 | 5 | 142
750 | 9 | 800 | 17 | 0.6 | 1 | 50 | 1 | 80 | 3 | 142
750 | 9 | 800 | 17 | 0.6 | 1 | 50 | 1 | 80 | 3 | 141.9
750 | 9 | 800 | 17 | 0.6 | 1 | 50 | 1 | 60 | 3 | 141.9
750 | 9 | 800 | 17 | 0.6 | 1 | 50 | 1 | 60 | 6 | 141.9
820 | 8 | 820 | 7 | 0.25 | 1 | 50 | 2 | 20 | 8 | 141.8
750 | 9 | 800 | 17 | 0.6 | 1 | 50 | 1 | 60 | 9 | 141.8
750 | 9 | 800 | 25 | 0.3 | 1 | 50 | 1 | 20 | 3 | 141.8
750 | 9 | 800 | 17 | 0.6 | 1 | 50 | 1 | 20 | 3 | 141.8
750 | 9 | 800 | 17 | 0.6 | 1 | 50 | 1 | 80 | 9 | 141.8
750 | 10 | 0 | 0 | 0.8 | 2 | 50 | 2 | 20 | 6 | 141.7
750 | 9 | 800 | 17 | 0.6 | 1 | 50 | 1 | 60 | 1 | 141.7
750 | 9 | 800 | 17 | 0.6 | 1 | 50 | 1 | 20 | 7 | 141.6
750 | 9 | 800 | 17 | 0.6 | 1 | 50 | 1 | 20 | 9 | 141.6
860 | 5 | 0 | 0 | 0.8 | 2 | 150 | 2 | 60 | 8 | 141.4
750 | 9 | 800 | 17 | 0.6 | 1 | 50 | 1 | 60 | 8 | 141.4
750 | 9 | 800 | 25 | 0.3 | 1 | 50 | 1 | 60 | 9 | 141.3
750 | 9 | 800 | 17 | 0.6 | 1 | 50 | 1 | 60 | 9 | 141.3
750 | 9 | 800 | 17 | 0.3 | 1 | 50 | 1 | 20 | 5 | 141.1
750 | 9 | 800 | 25 | 0.3 | 1 | 50 | 1 | 60 | 5 | 141.1
750 | 9 | 800 | 17 | 0.6 | 1 | 50 | 1 | 60 | 5 | 141.1
750 | 9 | 800 | 17 | 0.6 | 1 | 50 | 1 | 20 | 3 | 141.1
750 | 9 | 800 | 17 | 0.6 | 1 | 50 | 1 | 80 | 4 | 141.1
820 | 8 | 820 | 7 | 0.25 | 1 | 50 | 2 | 80 | 8 | 141
750 | 9 | 800 | 17 | 0.6 | 1 | 50 | 1 | 20 | 4 | 141
750 | 9 | 800 | 25 | 0.3 | 1 | 50 | 1 | 80 | 9 | 141
750 | 9 | 800 | 25 | 0.3 | 1 | 50 | 1 | 20 | 9 | 141
750 | 9 | 800 | 17 | 0.6 | 1 | 50 | 1 | 80 | 9 | 141
750 | 9 | 800 | 17 | 0.6 | 1 | 50 | 1 | 20 | 9 | 141
750 | 9 | 800 | 17 | 0.6 | 1 | 50 | 1 | 20 | 4 | 141
820 | 8 | 820 | 7 | 0.25 | 1 | 50 | 2 | 20 | 1 | 140.9
750 | 9 | 800 | 17 | 0.6 | 1 | 50 | 1 | 80 | 7 | 140.9
750 | 9 | 800 | 17 | 0.6 | 1 | 50 | 1 | 20 | 4 | 140.8
750 | 9 | 800 | 17 | 0.6 | 1 | 50 | 1 | 80 | 7 | 140.8
750 | 9 | 800 | 17 | 0.6 | 1 | 50 | 1 | 20 | 9 | 140.7
810 | 5 | 0 | 0 | 0.8 | 2 | 100 | 8 | 80 | 1 | 140.6
750 | 9 | 800 | 17 | 0.6 | 1 | 50 | 1 | 60 | 9 | 140.6
750 | 9 | 800 | 25 | 0.3 | 1 | 50 | 1 | 60 | 5 | 140.5
750 | 9 | 800 | 25 | 0.3 | 1 | 50 | 1 | 60 | 6 | 140.5
750 | 9 | 800 | 17 | 0.6 | 1 | 50 | 1 | 60 | 5 | 140.5
750 | 9 | 800 | 17 | 0.6 | 1 | 50 | 1 | 60 | 6 | 140.5
750 | 9 | 800 | 17 | 0.6 | 1 | 50 | 1 | 60 | 4 | 140.5
750 | 9 | 800 | 17 | 0.6 | 1 | 50 | 1 | 20 | 8 | 140.5
750 | 9 | 800 | 17 | 0.6 | 1 | 50 | 1 | 80 | 1 | 140.2
750 | 9 | 800 | 25 | 0.3 | 1 | 50 | 1 | 20 | 2 | 140.1
750 | 10 | 0 | 0 | 0.8 | 2 | 50 | 5 | 20 | 1 | 140
750 | 9 | 800 | 17 | 0.6 | 1 | 50 | 1 | 60 | 7 | 139.8
750 | 9 | 800 | 25 | 0.3 | 1 | 50 | 1 | 60 | 1 | 139.8
750 | 9 | 800 | 17 | 0.6 | 1 | 50 | 1 | 60 | 1 | 139.8
750 | 9 | 800 | 17 | 0.6 | 1 | 50 | 1 | 20 | 2 | 139.8
750 | 9 | 800 | 17 | 0.6 | 1 | 50 | 1 | 60 | 7 | 139.8
750 | 9 | 800 | 17 | 0.6 | 1 | 50 | 1 | 80 | 7 | 139.8
750 | 9 | 800 | 17 | 0.6 | 1 | 50 | 1 | 20 | 1 | 139.7
750 | 9 | 800 | 25 | 0.3 | 1 | 50 | 1 | 80 | 1 | 139.5
750 | 9 | 800 | 17 | 0.6 | 1 | 50 | 1 | 80 | 1 | 139.5
750 | 9 | 800 | 17 | 0.6 | 1 | 50 | 1 | 80 | 2 | 139.3
750 | 9 | 800 | 17 | 0.6 | 1 | 50 | 1 | 60 | 2 | 139.1
750 | 9 | 800 | 17 | 0.6 | 1 | 50 | 1 | 80 | 6 | 139
750 | 9 | 800 | 17 | 0.3 | 1 | 50 | 1 | 20 | 5 | 139
750 | 9 | 800 | 17 | 0.6 | 1 | 50 | 1 | 80 | 4 | 139
750 | 9 | 800 | 17 | 0.6 | 1 | 50 | 1 | 20 | 6 | 139
750 | 9 | 800 | 25 | 0.3 | 1 | 50 | 1 | 80 | 4 | 138.9
750 | 9 | 800 | 17 | 0.6 | 1 | 50 | 1 | 20 | 3 | 138.9
750 | 9 | 800 | 17 | 0.3 | 1 | 50 | 1 | 80 | 1 | 138.9
750 | 9 | 800 | 25 | 0.3 | 1 | 50 | 1 | 60 | 2 | 138.9
750 | 9 | 800 | 17 | 0.6 | 1 | 50 | 1 | 60 | 2 | 138.9
750 | 9 | 800 | 17 | 0.6 | 1 | 50 | 1 | 20 | 7 | 138.8
750 | 9 | 800 | 17 | 0.6 | 1 | 50 | 1 | 60 | 9 | 138.8
750 | 9 | 800 | 17 | 0.6 | 1 | 50 | 1 | 60 | 7 | 138.8
750 | 9 | 800 | 25 | 0.3 | 1 | 50 | 1 | 20 | 3 | 138.7
750 | 9 | 800 | 17 | 0.6 | 1 | 50 | 1 | 80 | 2 | 138.7
860 | 5 | 0 | 0 | 0.8 | 2 | 150 | 8 | 60 | 2 | 138.6
750 | 9 | 800 | 17 | 0.6 | 1 | 50 | 1 | 80 | 9 | 138.6
750 | 9 | 800 | 17 | 0.6 | 1 | 50 | 1 | 80 | 3 | 138.5
750 | 9 | 800 | 25 | 0.3 | 1 | 50 | 1 | 20 | 8 | 138.4
750 | 9 | 800 | 17 | 0.6 | 1 | 50 | 1 | 20 | 8 | 138.4
750 | 9 | 800 | 25 | 0.3 | 1 | 50 | 1 | 60 | 9 | 138.3
750 | 9 | 800 | 17 | 0.6 | 1 | 50 | 1 | 60 | 9 | 138.3
750 | 9 | 800 | 25 | 0.3 | 1 | 50 | 1 | 20 | 4 | 138.2
750 | 9 | 800 | 17 | 0.6 | 1 | 50 | 1 | 60 | 6 | 138.2
750 | 9 | 800 | 17 | 0.6 | 1 | 50 | 1 | 20 | 5 | 138.2
750 | 9 | 800 | 25 | 0.3 | 1 | 50 | 1 | 60 | 7 | 138.1
750 | 9 | 800 | 25 | 0.3 | 1 | 50 | 1 | 80 | 3 | 138.1
750 | 9 | 800 | 17 | 0.6 | 1 | 50 | 1 | 60 | 7 | 138.1
750 | 9 | 800 | 17 | 0.6 | 1 | 50 | 1 | 80 | 3 | 138.1
750 | 9 | 800 | 17 | 0.6 | 1 | 50 | 1 | 60 | 7 | 138
750 | 9 | 800 | 25 | 0.3 | 1 | 50 | 1 | 80 | 2 | 137.9
750 | 9 | 800 | 17 | 0.6 | 1 | 50 | 1 | 80 | 2 | 137.9
750 | 9 | 800 | 25 | 0.3 | 1 | 50 | 1 | 20 | 3 | 137.7
750 | 9 | 800 | 17 | 0.6 | 1 | 50 | 1 | 80 | 9 | 137.7
810 | 5 | 0 | 0 | 0.8 | 2 | 100 | 8 | 20 | 4 | 137.6
750 | 9 | 800 | 25 | 0.3 | 1 | 50 | 1 | 80 | 6 | 137.5
750 | 9 | 800 | 17 | 0.6 | 1 | 50 | 1 | 80 | 6 | 137.5
750 | 10 | 0 | 0 | 0.8 | 2 | 50 | 5 | 20 | 2 | 137.3
750 | 9 | 800 | 17 | 0.6 | 1 | 50 | 1 | 80 | 6 | 137.3
750 | 9 | 800 | 17 | 0.6 | 1 | 50 | 1 | 80 | 7 | 137.3
750 | 9 | 800 | 17 | 0.6 | 1 | 50 | 1 | 80 | 7 | 137.1
750 | 9 | 800 | 17 | 0.6 | 1 | 50 | 1 | 80 | 7 | 137.1
750 | 9 | 800 | 17 | 0.6 | 1 | 50 | 1 | 80 | 3 | 137
750 | 9 | 800 | 17 | 0.6 | 1 | 50 | 1 | 60 | 4 | 137
750 | 9 | 800 | 17 | 0.6 | 1 | 50 | 1 | 20 | 3 | 136.8
820 | 5 | 0 | 0 | 0.8 | 2 | 100 | 5 | 20 | 5 | 136.6
750 | 9 | 800 | 17 | 0.6 | 1 | 50 | 1 | 20 | 1 | 136.5
820 | 5 | 0 | 0 | 0.8 | 2 | 100 | 8 | 80 | 7 | 136.4
750 | 9 | 800 | 25 | 0.3 | 1 | 50 | 1 | 20 | 9 | 136.4
750 | 9 | 800 | 17 | 0.6 | 1 | 50 | 1 | 20 | 2 | 136.4
750 | 9 | 800 | 17 | 0.6 | 1 | 50 | 1 | 20 | 6 | 136.4
750 | 9 | 800 | 25 | 0.3 | 1 | 50 | 1 | 20 | 6 | 136.3
750 | 9 | 800 | 17 | 0.6 | 1 | 50 | 1 | 20 | 3 | 136.2
750 | 9 | 800 | 17 | 0.6 | 1 | 50 | 1 | 80 | 1 | 136.1
750 | 9 | 800 | 17 | 0.6 | 1 | 50 | 1 | 60 | 5 | 136.1
750 | 9 | 800 | 17 | 0.6 | 1 | 50 | 1 | 20 | 4 | 136
750 | 9 | 800 | 17 | 0.6 | 1 | 50 | 1 | 60 | 4 | 135.8
810 | 5 | 0 | 0 | 0.8 | 2 | 100 | 2 | 20 | 3 | 135.7
750 | 9 | 800 | 25 | 0.3 | 1 | 50 | 1 | 80 | 3 | 135.7
750 | 9 | 800 | 25 | 0.3 | 1 | 50 | 1 | 60 | 3 | 135.7
750 | 9 | 800 | 17 | 0.6 | 1 | 50 | 1 | 80 | 6 | 135.7
750 | 9 | 800 | 25 | 0.3 | 1 | 50 | 1 | 80 | 3 | 135.7
750 | 9 | 800 | 17 | 0.6 | 1 | 50 | 1 | 80 | 3 | 135.7
750 | 9 | 800 | 17 | 0.6 | 1 | 50 | 1 | 80 | 6 | 135.7
820 | 5 | 0 | 0 | 0.8 | 2 | 100 | 2 | 60 | 7 | 135.6
750 | 9 | 800 | 17 | 0.6 | 1 | 50 | 1 | 20 | 7 | 135.6
860 | 5 | 0 | 0 | 0.8 | 2 | 150 | 8 | 80 | 2 | 135.5
750 | 9 | 800 | 17 | 0.6 | 1 | 50 | 1 | 20 | 7 | 135.5
750 | 9 | 800 | 17 | 0.6 | 1 | 50 | 1 | 60 | 9 | 135.4
750 | 9 | 800 | 17 | 0.3 | 1 | 50 | 1 | 20 | 6 | 135.4
750 | 9 | 800 | 17 | 0.6 | 1 | 50 | 1 | 60 | 3 | 135.3
820 | 5 | 0 | 0 | 0.8 | 2 | 100 | 8 | 60 | 9 | 135
750 | 9 | 800 | 25 | 0.3 | 1 | 50 | 1 | 60 | 1 | 135
750 | 9 | 800 | 17 | 0.6 | 1 | 50 | 1 | 20 | 9 | 135
820 | 5 | 0 | 0 | 0.8 | 2 | 100 | 2 | 20 | 5 | 134.9
820 | 5 | 0 | 0 | 0.8 | 2 | 100 | 2 | 20 | 9 | 134.9
820 | 5 | 0 | 0 | 0.8 | 2 | 100 | 2 | 80 | 9 | 134.9
750 | 9 | 800 | 25 | 0.3 | 1 | 50 | 1 | 60 | 2 | 134.9
750 | 9 | 800 | 17 | 0.6 | 1 | 50 | 1 | 60 | 2 | 134.9
820 | 5 | 0 | 0 | 0.8 | 2 | 100 | 8 | 80 | 8 | 134.8
750 | 9 | 800 | 17 | 0.6 | 1 | 50 | 1 | 20 | 3 | 134.8
750 | 9 | 800 | 25 | 0.3 | 1 | 50 | 1 | 60 | 7 | 134.6
810 | 5 | 0 | 0 | 0.8 | 2 | 100 | 5 | 20 | 6 | 134.4
750 | 9 | 800 | 25 | 0.3 | 1 | 50 | 1 | 20 | 9 | 134.3
820 | 5 | 0 | 0 | 0.8 | 2 | 100 | 2 | 60 | 9 | 134.1
750 | 9 | 800 | 17 | 0.3 | 1 | 50 | 1 | 20 | 5 | 134.1
750 | 9 | 800 | 17 | 0.3 | 1 | 50 | 1 | 60 | 8 | 134.1
750 | 10 | 0 | 0 | 0.8 | 2 | 50 | 8 | 60 | 3 | 134
750 | 9 | 800 | 25 | 0.3 | 1 | 50 | 1 | 20 | 6 | 134
750 | 9 | 800 | 25 | 0.3 | 1 | 50 | 1 | 60 | 1 | 133.9
820 | 5 | 0 | 0 | 0.8 | 2 | 100 | 8 | 20 | 3 | 133.8
750 | 9 | 800 | 25 | 0.3 | 1 | 50 | 1 | 80 | 3 | 133.8
750 | 9 | 800 | 25 | 0.3 | 1 | 50 | 1 | 20 | 1 | 133.8
750 | 9 | 800 | 25 | 0.3 | 1 | 50 | 1 | 80 | 7 | 133.7
750 | 9 | 800 | 25 | 0.3 | 1 | 50 | 1 | 20 | 6 | 133.6
810 | 5 | 0 | 0 | 0.8 | 2 | 100 | 8 | 60 | 2 | 133.4
750 | 9 | 800 | 25 | 0.3 | 1 | 50 | 1 | 80 | 3 | 133.4
860 | 5 | 0 | 0 | 0.8 | 2 | 150 | 5 | 60 | 8 | 133
750 | 9 | 800 | 25 | 0.3 | 1 | 50 | 1 | 20 | 6 | 133
750 | 10 | 0 | 0 | 0.8 | 2 | 50 | 5 | 60 | 6 | 132.8
820 | 5 | 0 | 0 | 0.8 | 2 | 100 | 8 | 60 | 7 | 132.7
820 | 5 | 0 | 0 | 0.8 | 2 | 100 | 2 | 20 | 6 | 132.6
750 | 9 | 800 | 25 | 0.3 | 1 | 50 | 1 | 20 | 7 | 132.5
860 | 5 | 0 | 0 | 0.8 | 2 | 150 | 8 | 60 | 6 | 132.3
750 | 9 | 800 | 25 | 0.3 | 1 | 50 | 1 | 80 | 6 | 132.1
750 | 9 | 800 | 25 | 0.3 | 1 | 50 | 1 | 80 | 1 | 132.1
860 | 5 | 0 | 0 | 0.8 | 2 | 150 | 5 | 60 | 4 | 132
820 | 5 | 0 | 0 | 0.8 | 2 | 100 | 2 | 60 | 2 | 131.9
750 | 9 | 800 | 17 | 0.3 | 1 | 50 | 1 | 20 | 8 | 131.9
750 | 9 | 800 | 17 | 0.3 | 1 | 50 | 1 | 60 | 1 | 131.8
750 | 9 | 800 | 25 | 0.3 | 1 | 50 | 1 | 20 | 2 | 131.7
750 | 9 | 800 | 25 | 0.3 | 1 | 50 | 1 | 20 | 3 | 131.4
750 | 9 | 800 | 25 | 0.3 | 1 | 50 | 1 | 60 | 3 | 131.3
750 | 9 | 800 | 25 | 0.3 | 1 | 50 | 1 | 80 | 5 | 131.3
820 | 5 | 0 | 0 | 0.8 | 2 | 100 | 8 | 20 | 7 | 131.2
820 | 5 | 0 | 0 | 0.8 | 2 | 100 | 2 | 60 | 4 | 131.2
810 | 5 | 0 | 0 | 0.8 | 2 | 100 | 5 | 80 | 2 | 131
820 | 5 | 0 | 0 | 0.8 | 2 | 100 | 8 | 20 | 9 | 131
750 | 9 | 800 | 17 | 0.3 | 1 | 50 | 1 | 60 | 5 | 130.7
750 | 9 | 800 | 17 | 0.3 | 1 | 50 | 1 | 20 | 2 | 130.2
750 | 9 | 800 | 17 | 0.3 | 1 | 50 | 1 | 60 | 2 | 130.2
810 | 5 | 0 | 0 | 0.8 | 2 | 100 | 5 | 60 | 2 | 130
810 | 5 | 0 | 0 | 0.8 | 2 | 100 | 2 | 20 | 6 | 129.6
860 | 5 | 0 | 0 | 0.8 | 2 | 150 | 5 | 20 | 4 | 129.1
750 | 10 | 0 | 0 | 0.8 | 2 | 50 | 8 | 80 | 3 | 128.1
820 | 5 | 0 | 0 | 0.8 | 2 | 100 | 5 | 20 | 9 | 128
750 | 10 | 0 | 0 | 0.8 | 2 | 50 | 2 | 20 | 1 | 128
750 | 5 | 0 | 0 | 0.8 | 2 | 50 | 5 | 60 | 8 | 127.4
750 | 5 | 0 | 0 | 0.8 | 2 | 50 | 8 | 20 | 5 | 127.4
800 | 10 | 0 | 0 | 0.8 | 2 | 50 | 5 | 80 | 2 | 127.1
800 | 10 | 0 | 0 | 0.8 | 2 | 50 | 2 | 20 | 6 | 127
800 | 10 | 0 | 0 | 0.8 | 2 | 50 | 2 | 20 | 7 | 127
860 | 5 | 0 | 0 | 0.8 | 2 | 150 | 2 | 80 | 6 | 126.7
750 | 5 | 0 | 0 | 0.8 | 2 | 50 | 2 | 60 | 9 | 126.7
800 | 10 | 0 | 0 | 0.8 | 2 | 50 | 2 | 20 | 4 | 126.6
820 | 5 | 0 | 0 | 0.8 | 2 | 100 | 2 | 20 | 4 | 126.4
860 | 5 | 0 | 0 | 0.8 | 2 | 150 | 8 | 20 | 6 | 126.2
800 | 10 | 0 | 0 | 0.8 | 2 | 50 | 5 | 60 | 9 | 126
820 | 5 | 0 | 0 | 0.8 | 2 | 100 | 5 | 20 | 3 | 125.9
820 | 5 | 0 | 0 | 0.8 | 2 | 100 | 8 | 80 | 6 | 125.9
750 | 5 | 0 | 0 | 0.8 | 2 | 50 | 2 | 60 | 1 | 125.9
750 | 5 | 0 | 0 | 0.8 | 2 | 50 | 2 | 60 | 5 | 125.8
750 | 5 | 0 | 0 | 0.8 | 2 | 50 | 5 | 20 | 3 | 125.6
860 | 5 | 0 | 0 | 0.8 | 2 | 150 | 5 | 80 | 1 | 125.3
800 | 10 | 0 | 0 | 0.8 | 2 | 50 | 5 | 60 | 4 | 125.2
860 | 5 | 0 | 0 | 0.8 | 2 | 150 | 2 | 20 | 8 | 125.1
820 | 5 | 0 | 0 | 0.8 | 2 | 100 | 8 | 80 | 4 | 125.1
800 | 10 | 0 | 0 | 0.8 | 2 | 50 | 8 | 60 | 2 | 125.1
750 | 10 | 0 | 0 | 0.8 | 2 | 50 | 5 | 80 | 5 | 125
750 | 9 | 820 | 25 | 0.3 | 0 | 50 | 1 | 60 | 1 | 125
860 | 5 | 0 | 0 | 0.8 | 2 | 150 | 5 | 60 | 1 | 124.9
810 | 5 | 0 | 0 | 0.8 | 2 | 100 | 5 | 60 | 8 | 124.8
750 | 5 | 0 | 0 | 0.8 | 2 | 50 | 8 | 60 | 3 | 124.5
750 | 5 | 0 | 0 | 0.8 | 2 | 50 | 8 | 60 | 9 | 124.5
820 | 5 | 0 | 0 | 0.8 | 2 | 100 | 2 | 20 | 2 | 124.4
800 | 10 | 0 | 0 | 0.8 | 2 | 50 | 5 | 60 | 3 | 124.4
750 | 9 | 820 | 25 | 0.3 | 0 | 50 | 1 | 60 | 4 | 124.3
820 | 5 | 0 | 0 | 0.8 | 2 | 100 | 2 | 80 | 2 | 124.2
800 | 10 | 0 | 0 | 0.8 | 2 | 50 | 5 | 80 | 6 | 124.2
750 | 9 | 820 | 25 | 0.3 | 0 | 50 | 1 | 60 | 5 | 124.1
820 | 5 | 0 | 0 | 0.8 | 2 | 100 | 8 | 20 | 6 | 124
820 | 5 | 0 | 0 | 0.8 | 2 | 100 | 8 | 20 | 2 | 123.9
750 | 9 | 820 | 25 | 0.3 | 0 | 50 | 1 | 60 | 5 | 123.9
820 | 5 | 0 | 0 | 0.8 | 2 | 100 | 8 | 60 | 8 | 123.7
800 | 10 | 0 | 0 | 0.8 | 2 | 50 | 5 | 20 | 1 | 123.5
820 | 5 | 0 | 0 | 0.8 | 2 | 100 | 2 | 60 | 6 | 123.2
800 | 10 | 0 | 0 | 0.8 | 2 | 50 | 2 | 60 | 6 | 123.2
800 | 10 | 0 | 0 | 0.8 | 2 | 50 | 5 | 20 | 4 | 123.1
820 | 5 | 0 | 0 | 0.8 | 2 | 100 | 5 | 60 | 6 | 123
820 | 5 | 0 | 0 | 0.8 | 2 | 100 | 8 | 20 | 5 | 122.9
820 | 5 | 0 | 0 | 0.8 | 2 | 100 | 2 | 80 | 4 | 122.9
750 | 9 | 820 | 25 | 0.3 | 0 | 50 | 1 | 60 | 7 | 122.9
800 | 10 | 0 | 0 | 0.8 | 2 | 50 | 5 | 80 | 5 | 122.8
860 | 5 | 0 | 0 | 0.8 | 2 | 150 | 5 | 80 | 4 | 122.7
750 | 10 | 0 | 0 | 0.8 | 2 | 50 | 8 | 80 | 5 | 122.5
750 | 9 | 820 | 25 | 0.3 | 0 | 50 | 1 | 60 | 7 | 122.4
820 | 5 | 0 | 0 | 0.8 | 2 | 100 | 8 | 20 | 4 | 122.2
800 | 10 | 0 | 0 | 0.8 | 2 | 50 | 5 | 80 | 7 | 122
750 | 9 | 820 | 25 | 0.3 | 0 | 50 | 1 | 60 | 1 | 122
820 | 5 | 0 | 0 | 0.8 | 2 | 100 | 8 | 80 | 5 | 121.9
800 | 10 | 0 | 0 | 0.8 | 2 | 50 | 8 | 80 | 2 | 121.6
800 | 10 | 0 | 0 | 0.8 | 2 | 50 | 8 | 60 | 1 | 121.3
820 | 5 | 0 | 0 | 0.8 | 2 | 100 | 5 | 60 | 7 | 121.1
800 | 10 | 0 | 0 | 0.8 | 2 | 50 | 8 | 60 | 5 | 121.1
820 | 5 | 0 | 0 | 0.8 | 2 | 100 | 2 | 20 | 2 | 120.8
820 | 5 | 0 | 0 | 0.8 | 2 | 100 | 2 | 60 | 5 | 120.5
750 | 10 | 0 | 0 | 0.8 | 2 | 50 | 2 | 20 | 8 | 120.5
800 | 10 | 0 | 0 | 0.8 | 2 | 50 | 5 | 60 | 5 | 120.5
750 | 5 | 0 | 0 | 0.8 | 2 | 50 | 2 | 60 | 4 | 120.4
820 | 5 | 0 | 0 | 0.8 | 2 | 100 | 5 | 60 | 8 | 120.2
750 | 10 | 0 | 0 | 0.8 | 2 | 50 | 8 | 20 | 1 | 120.1
820 | 5 | 0 | 0 | 0.8 | 2 | 100 | 5 | 80 | 3 | 119.9
820 | 5 | 0 | 0 | 0.8 | 2 | 100 | 8 | 20 | 8 | 119.9
820 | 5 | 0 | 0 | 0.8 | 2 | 100 | 2 | 60 | 1 | 119.9
820 | 5 | 0 | 0 | 0.8 | 2 | 100 | 8 | 80 | 2 | 119.7
800 | 10 | 0 | 0 | 0.8 | 2 | 50 | 2 | 60 | 1 | 119.7
820 | 5 | 0 | 0 | 0.8 | 2 | 100 | 5 | 20 | 7 | 119.4
800 | 10 | 0 | 0 | 0.8 | 2 | 50 | 2 | 80 | 5 | 119.3
820 | 5 | 0 | 0 | 0.8 | 2 | 100 | 5 | 80 | 7 | 119.2
750 | 10 | 0 | 0 | 0.8 | 2 | 50 | 8 | 80 | 6 | 119
820 | 5 | 0 | 0 | 0.8 | 2 | 100 | 8 | 60 | 1 | 118.9
800 | 10 | 0 | 0 | 0.8 | 2 | 50 | 5 | 20 | 2 | 118.8
820 | 5 | 0 | 0 | 0.8 | 2 | 100 | 8 | 80 | 2 | 118.6
820 | 5 | 0 | 0 | 0.8 | 2 | 100 | 2 | 80 | 6 | 118.5
820 | 5 | 0 | 0 | 0.8 | 2 | 100 | 8 | 80 | 5 | 118.1
800 | 10 | 0 | 0 | 0.8 | 2 | 50 | 2 | 60 | 2 | 117.9
820 | 5 | 0 | 0 | 0.8 | 2 | 100 | 2 | 60 | 2 | 117.6
820 | 5 | 0 | 0 | 0.8 | 2 | 100 | 5 | 80 | 8 | 117.6
820 | 5 | 0 | 0 | 0.8 | 2 | 100 | 5 | 60 | 3 | 117.5
820 | 5 | 0 | 0 | 0.8 | 2 | 100 | 5 | 60 | 2 | 117.1
800 | 10 | 0 | 0 | 0.8 | 2 | 50 | 5 | 80 | 1 | 117.1
800 | 10 | 0 | 0 | 0.8 | 2 | 50 | 8 | 60 | 6 | 116.5
800 | 10 | 0 | 0 | 0.8 | 2 | 50 | 2 | 60 | 4 | 116.4
820 | 5 | 0 | 0 | 0.8 | 2 | 100 | 8 | 80 | 1 | 116.2
820 | 5 | 0 | 0 | 0.8 | 2 | 100 | 2 | 80 | 2 | 116.1
750 | 10 | 0 | 0 | 0.8 | 2 | 50 | 8 | 80 | 4 | 116
750 | 10 | 0 | 0 | 0.8 | 2 | 50 | 5 | 60 | 4 | 115.8
820 | 5 | 0 | 0 | 0.8 | 2 | 100 | 8 | 60 | 6 | 115.3
750 | 10 | 0 | 0 | 0.8 | 2 | 50 | 8 | 60 | 8 | 115.3
820 | 5 | 0 | 0 | 0.8 | 2 | 100 | 5 | 80 | 9 | 114.9
750 | 5 | 0 | 0 | 0.8 | 2 | 50 | 2 | 60 | 2 | 114.8
810 | 5 | 0 | 0 | 0.8 | 2 | 100 | 5 | 60 | 5 | 114.6
750 | 10 | 0 | 0 | 0.8 | 2 | 50 | 5 | 20 | 6 | 114.4
820 | 5 | 0 | 0 | 0.8 | 2 | 100 | 5 | 20 | 8 | 113.9
810 | 5 | 0 | 0 | 0.8 | 2 | 100 | 2 | 60 | 2 | 113.8
820 | 5 | 0 | 0 | 0.8 | 2 | 100 | 5 | 80 | 1 | 113.6
750 | 10 | 0 | 0 | 0.8 | 2 | 50 | 2 | 60 | 1 | 113.6
810 | 5 | 0 | 0 | 0.8 | 2 | 100 | 2 | 20 | 8 | 113.3
820 | 5 | 0 | 0 | 0.8 | 2 | 100 | 8 | 60 | 4 | 113
810 | 5 | 0 | 0 | 0.8 | 2 | 100 | 5 | 80 | 1 | 112.8
810 | 5 | 0 | 0 | 0.8 | 2 | 100 | 2 | 80 | 8 | 112.7
820 | 5 | 0 | 0 | 0.8 | 2 | 100 | 2 | 60 | 8 | 112.6
750 | 10 | 0 | 0 | 0.8 | 2 | 50 | 2 | 20 | 4 | 112.6
820 | 5 | 0 | 0 | 0.8 | 2 | 100 | 5 | 60 | 1 | 112.5
750 | 5 | 0 | 0 | 0.8 | 2 | 50 | 5 | 20 | 6 | 112.4
820 | 5 | 0 | 0 | 0.8 | 2 | 100 | 5 | 60 | 9 | 112.3
820 | 5 | 0 | 0 | 0.8 | 2 | 100 | 8 | 60 | 4 | 112.2
820 | 5 | 0 | 0 | 0.8 | 2 | 100 | 5 | 20 | 8 | 112.1
820 | 5 | 0 | 0 | 0.8 | 2 | 100 | 2 | 80 | 4 | 112
820 | 5 | 0 | 0 | 0.8 | 2 | 100 | 5 | 80 | 6 | 112
820 | 5 | 0 | 0 | 0.8 | 2 | 100 | 2 | 80 | 1 | 112
820 | 5 | 0 | 0 | 0.8 | 2 | 100 | 5 | 20 | 4 | 111.4
750 | 5 | 0 | 0 | 0.8 | 2 | 50 | 5 | 80 | 8 | 111.1
820 | 5 | 0 | 0 | 0.8 | 2 | 50 | 2 | 60 | 6 | 111
820 | 5 | 0 | 0 | 0.8 | 2 | 50 | 5 | 60 | 6 | 110.7
820 | 5 | 0 | 0 | 0.8 | 2 | 50 | 5 | 80 | 6 | 110.3
820 | 5 | 0 | 0 | 0.8 | 2 | 50 | 8 | 80 | 5 | 110
750 | 5 | 0 | 0 | 0.8 | 2 | 50 | 2 | 80 | 5 | 109.9
820 | 5 | 0 | 0 | 0.8 | 2 | 50 | 8 | 20 | 8 | 109.6
820 | 5 | 0 | 0 | 0.8 | 2 | 50 | 2 | 60 | 8 | 109.2
840 | 5 | 0 | 0 | 0.25 | 1 | 50 | 2 | 80 | 5 | 108.8
840 | 5 | 0 | 0 | 0.25 | 1 | 50 | 8 | 20 | 8 | 108.5
820 | 5 | 0 | 0 | 0.8 | 2 | 50 | 5 | 20 | 3 | 108.5
840 | 5 | 0 | 0 | 0.25 | 1 | 50 | 8 | 60 | 8 | 108.4
820 | 5 | 0 | 0 | 0.8 | 2 | 50 | 8 | 20 | 6 | 108.3
820 | 5 | 0 | 0 | 0.8 | 2 | 50 | 8 | 20 | 5 | 108.3
750 | 5 | 0 | 0 | 0.8 | 2 | 50 | 8 | 60 | 6 | 108
820 | 5 | 0 | 0 | 0.8 | 2 | 50 | 5 | 20 | 5 | 107.9
820 | 5 | 0 | 0 | 0.8 | 2 | 50 | 5 | 20 | 6 | 107.9
840 | 5 | 0 | 0 | 0.25 | 1 | 50 | 5 | 60 | 3 | 107.6
820 | 5 | 0 | 0 | 0.8 | 2 | 50 | 5 | 80 | 6 | 107.5
820 | 5 | 0 | 0 | 0.8 | 2 | 50 | 8 | 20 | 6 | 107.4
840 | 5 | 0 | 0 | 0.25 | 1 | 50 | 5 | 80 | 9 | 107.3
810 | 5 | 0 | 0 | 0.8 | 2 | 100 | 5 | 80 | 8 | 107.2
820 | 5 | 0 | 0 | 0.8 | 2 | 50 | 5 | 60 | 6 | 106.9
840 | 5 | 0 | 0 | 0.25 | 1 | 50 | 8 | 80 | 3 | 106.6
840 | 5 | 0 | 0 | 0.25 | 1 | 50 | 5 | 20 | 3 | 106.2
820 | 5 | 0 | 0 | 0.8 | 2 | 50 | 2 | 80 | 5 | 106.1
840 | 5 | 0 | 0 | 0.25 | 1 | 50 | 5 | 20 | 9 | 106
840 | 5 | 0 | 0 | 0.25 | 1 | 50 | 2 | 60 | 1 | 105.9
820 | 5 | 0 | 0 | 0.8 | 2 | 50 | 2 | 60 | 5 | 105.8
750 | 5 | 0 | 0 | 0.8 | 2 | 50 | 2 | 80 | 2 | 105.8
820 | 5 | 0 | 0 | 0.8 | 2 | 50 | 8 | 60 | 5 | 105.4
810 | 5 | 0 | 0 | 0.8 | 2 | 100 | 2 | 80 | 4 | 105.3
820 | 5 | 0 | 0 | 0.8 | 2 | 50 | 2 | 60 | 5 | 105.3
810 | 5 | 0 | 0 | 0.8 | 2 | 100 | 2 | 60 | 8 | 105.2
820 | 5 | 0 | 0 | 0.8 | 2 | 50 | 8 | 80 | 6 | 105.2
840 | 5 | 0 | 0 | 0.25 | 1 | 50 | 2 | 60 | 5 | 105
820 | 5 | 0 | 0 | 0.8 | 2 | 50 | 5 | 60 | 5 | 104.8
750 | 5 | 0 | 0 | 0.8 | 2 | 50 | 8 | 60 | 8 | 104.6
810 | 5 | 0 | 0 | 0.8 | 2 | 100 | 5 | 60 | 4 | 104.5
820 | 5 | 0 | 0 | 0.8 | 2 | 50 | 5 | 20 | 5 | 104.4
840 | 5 | 0 | 0 | 0.25 | 1 | 50 | 8 | 60 | 4 | 104.3
810 | 5 | 0 | 0 | 0.8 | 2 | 100 | 2 | 60 | 6 | 104.3
820 | 5 | 0 | 0 | 0.8 | 2 | 50 | 8 | 20 | 1 | 104.3
840 | 5 | 0 | 0 | 0.25 | 1 | 50 | 5 | 80 | 5 | 104.2
820 | 5 | 0 | 0 | 0.8 | 2 | 50 | 2 | 20 | 5 | 104.2
840 | 5 | 0 | 0 | 0.25 | 1 | 50 | 5 | 80 | 3 | 104
820 | 5 | 0 | 0 | 0.8 | 2 | 50 | 2 | 20 | 6 | 103.8
840 | 5 | 0 | 0 | 0.25 | 1 | 50 | 8 | 80 | 8 | 103.5
820 | 5 | 0 | 0 | 0.8 | 2 | 50 | 8 | 80 | 4 | 103.5
750 | 5 | 0 | 0 | 0.8 | 2 | 50 | 2 | 80 | 8 | 103.5
840 | 5 | 0 | 0 | 0.25 | 1 | 50 | 2 | 80 | 2 | 103.2
820 | 5 | 0 | 0 | 0.8 | 2 | 50 | 2 | 80 | 2 | 102.8
840 | 5 | 0 | 0 | 0.25 | 1 | 50 | 8 | 80 | 1 | 102.6
840 | 5 | 0 | 0 | 0.25 | 1 | 50 | 5 | 60 | 4 | 101.8
820 | 5 | 0 | 0 | 0.8 | 2 | 50 | 2 | 60 | 4 | 101.3
840 | 5 | 0 | 0 | 0.25 | 1 | 50 | 2 | 80 | 1 | 101.2
820 | 5 | 0 | 0 | 0.8 | 2 | 50 | 8 | 60 | 8 | 101.2
840 | 5 | 0 | 0 | 0.25 | 1 | 50 | 5 | 20 | 8 | 101
840 | 5 | 0 | 0 | 0.25 | 1 | 50 | 2 | 60 | 2 | 100.9
820 | 5 | 0 | 0 | 0.8 | 2 | 50 | 8 | 60 | 8 | 100.7
820 | 5 | 0 | 0 | 0.8 | 2 | 50 | 2 | 60 | 8 | 100.7
820 | 5 | 0 | 0 | 0.8 | 2 | 50 | 5 | 60 | 4 | 100.7
840 | 5 | 0 | 0 | 0.25 | 1 | 50 | 8 | 80 | 4 | 100.6
820 | 5 | 0 | 0 | 0.8 | 2 | 50 | 8 | 20 | 8 | 100.6
840 | 5 | 0 | 0 | 0.25 | 1 | 50 | 2 | 60 | 8 | 100.4
840 | 5 | 0 | 0 | 0.25 | 1 | 50 | 2 | 80 | 4 | 100.4
750 | 5 | 0 | 0 | 0.8 | 2 | 50 | 5 | 60 | 5 | 100.4
820 | 5 | 0 | 0 | 0.8 | 2 | 50 | 5 | 20 | 4 | 100.3
840 | 5 | 0 | 0 | 0.25 | 1 | 50 | 2 | 20 | 8 | 100.2
820 | 5 | 0 | 0 | 0.8 | 2 | 50 | 8 | 60 | 1 | 100.2
820 | 5 | 0 | 0 | 0.8 | 2 | 50 | 8 | 60 | 5 | 100.1
750 | 5 | 0 | 0 | 0.8 | 2 | 50 | 5 | 20 | 8 | 100.1
820 | 5 | 0 | 0 | 0.8 | 2 | 50 | 2 | 60 | 2 | 99.9
820 | 5 | 0 | 0 | 0.8 | 2 | 50 | 2 | 20 | 8 | 99.2
820 | 5 | 0 | 0 | 0.8 | 2 | 50 | 2 | 20 | 1 | 99.2
750 | 5 | 0 | 0 | 0.8 | 2 | 50 | 5 | 80 | 4 | 99
820 | 5 | 0 | 0 | 0.8 | 2 | 50 | 8 | 80 | 8 | 98.3
820 | 5 | 0 | 0 | 0.8 | 2 | 50 | 5 | 80 | 8 | 98.1
820 | 5 | 0 | 0 | 0.8 | 2 | 50 | 2 | 20 | 2 | 98
820 | 5 | 0 | 0 | 0.8 | 2 | 50 | 8 | 80 | 5 | 97.6
820 | 5 | 0 | 0 | 0.8 | 2 | 50 | 8 | 20 | 5 | 97.5
820 | 5 | 0 | 0 | 0.8 | 2 | 50 | 8 | 60 | 2 | 97.3
820 | 5 | 0 | 0 | 0.8 | 2 | 50 | 2 | 80 | 4 | 97.1
820 | 5 | 0 | 0 | 0.8 | 2 | 50 | 2 | 80 | 8 | 97.1
820 | 5 | 0 | 0 | 0.8 | 2 | 50 | 2 | 20 | 8 | 96.9
750 | 5 | 0 | 0 | 0.8 | 2 | 50 | 8 | 80 | 2 | 96.5
780 | 9 | 800 | 25 | 0.6 | 2 | 50 | 8 | 60 | 6 | 95.9
780 | 9 | 800 | 25 | 0.6 | 1 | 50 | 1 | 80 | 6 | 95.9
780 | 9 | 800 | 25 | 0.6 | 2 | 50 | 5 | 80 | 8 | 95.7
780 | 9 | 800 | 25 | 0.6 | 1 | 50 | 1 | 20 | 8 | 95.7
780 | 9 | 800 | 25 | 0.6 | 2 | 50 | 5 | 60 | 6 | 95.5
780 | 9 | 800 | 25 | 0.6 | 1 | 50 | 1 | 80 | 6 | 95.5
750 | 5 | 0 | 0 | 0.8 | 2 | 50 | 8 | 80 | 1 | 95.4
750 | 5 | 0 | 0 | 0.8 | 2 | 50 | 5 | 60 | 6 | 95.1
780 | 9 | 800 | 25 | 0.6 | 2 | 50 | 2 | 60 | 5 | 95.1
780 | 9 | 800 | 25 | 0.6 | 2 | 50 | 8 | 60 | 3 | 95.1
780 | 9 | 800 | 25 | 0.6 | 1 | 50 | 1 | 80 | 5 | 95.1
780 | 9 | 800 | 25 | 0.6 | 1 | 50 | 1 | 80 | 3 | 95.1
780 | 9 | 800 | 25 | 0.6 | 1 | 50 | 1 | 20 | 8 | 94.8
780 | 9 | 800 | 25 | 0.6 | 2 | 50 | 8 | 20 | 6 | 94.7
780 | 9 | 800 | 25 | 0.6 | 1 | 50 | 1 | 60 | 6 | 94.7
780 | 9 | 800 | 25 | 0.6 | 2 | 50 | 5 | 60 | 5 | 94
780 | 9 | 800 | 25 | 0.6 | 1 | 50 | 1 | 80 | 5 | 94
750 | 5 | 0 | 0 | 0.8 | 2 | 50 | 5 | 80 | 6 | 93.9
780 | 9 | 800 | 25 | 0.6 | 2 | 50 | 2 | 20 | 5 | 93.6
780 | 9 | 800 | 25 | 0.6 | 1 | 50 | 1 | 60 | 5 | 93.6
780 | 9 | 800 | 25 | 0.6 | 2 | 50 | 8 | 80 | 5 | 93.5
780 | 9 | 800 | 25 | 0.6 | 1 | 50 | 1 | 20 | 5 | 93.5
780 | 9 | 800 | 25 | 0.6 | 2 | 50 | 2 | 60 | 2 | 93.4
780 | 9 | 800 | 25 | 0.6 | 1 | 50 | 1 | 80 | 2 | 93.4
780 | 9 | 800 | 25 | 0.6 | 2 | 50 | 8 | 80 | 2 | 93
780 | 9 | 800 | 25 | 0.6 | 1 | 50 | 1 | 20 | 2 | 93
780 | 9 | 800 | 25 | 0.6 | 2 | 50 | 5 | 80 | 5 | 92.9
780 | 9 | 800 | 25 | 0.6 | 1 | 50 | 1 | 20 | 5 | 92.9
780 | 9 | 800 | 25 | 0.6 | 1 | 50 | 1 | 20 | 5 | 92
780 | 9 | 800 | 25 | 0.6 | 2 | 50 | 2 | 60 | 8 | 91.6
780 | 9 | 800 | 25 | 0.6 | 1 | 50 | 1 | 80 | 8 | 91.6
780 | 9 | 800 | 25 | 0.6 | 2 | 50 | 5 | 80 | 2 | 90.6
780 | 9 | 800 | 25 | 0.6 | 1 | 50 | 1 | 20 | 2 | 90.6
820 | 10 | 0 | 0 | 0.8 | 2 | 50 | 5 | 80 | 9 | 90.5
820 | 10 | 0 | 0 | 0.8 | 2 | 50 | 5 | 60 | 3 | 90.3
820 | 10 | 0 | 0 | 0.8 | 2 | 50 | 2 | 60 | 5 | 90.1
780 | 9 | 800 | 25 | 0.6 | 2 | 50 | 2 | 60 | 4 | 90.1
780 | 9 | 800 | 25 | 0.6 | 1 | 50 | 1 | 80 | 4 | 90.1
820 | 10 | 0 | 0 | 0.8 | 2 | 50 | 5 | 80 | 7 | 89.9
780 | 9 | 800 | 25 | 0.6 | 2 | 50 | 5 | 60 | 4 | 89.8
780 | 9 | 800 | 25 | 0.6 | 1 | 50 | 1 | 80 | 4 | 89.8
780 | 9 | 800 | 25 | 0.6 | 2 | 50 | 8 | 60 | 2 | 89.6
780 | 9 | 800 | 25 | 0.6 | 1 | 50 | 1 | 80 | 2 | 89.6
820 | 10 | 0 | 0 | 0.8 | 2 | 50 | 5 | 80 | 3 | 89.5
820 | 10 | 0 | 0 | 0.8 | 2 | 50 | 5 | 20 | 3 | 89.2
820 | 10 | 0 | 0 | 0.8 | 2 | 50 | 2 | 80 | 2 | 89.1
820 | 10 | 0 | 0 | 0.8 | 2 | 50 | 2 | 80 | 5 | 89.1
820 | 10 | 0 | 0 | 0.8 | 2 | 50 | 2 | 80 | 1 | 88.9
780 | 9 | 800 | 25 | 0.6 | 2 | 50 | 8 | 80 | 4 | 88.7
820 | 10 | 0 | 0 | 0.8 | 2 | 50 | 5 | 20 | 9 | 88.4
820 | 10 | 0 | 0 | 0.8 | 2 | 50 | 8 | 80 | 5 | 88.3
820 | 10 | 0 | 0 | 0.8 | 2 | 50 | 8 | 80 | 6 | 88.1
780 | 9 | 800 | 25 | 0.6 | 2 | 50 | 5 | 20 | 4 | 88.1
820 | 10 | 0 | 0 | 0.8 | 2 | 50 | 5 | 80 | 6 | 87.9
820 | 10 | 0 | 0 | 0.8 | 2 | 50 | 8 | 20 | 6 | 87.8
820 | 10 | 0 | 0 | 0.8 | 2 | 50 | 5 | 60 | 9 | 87.6
780 | 9 | 800 | 25 | 0.6 | 2 | 50 | 5 | 80 | 1 | 87.6
820 | 10 | 0 | 0 | 0.8 | 2 | 50 | 8 | 20 | 2 | 87.4
820 | 10 | 0 | 0 | 0.8 | 2 | 50 | 8 | 80 | 2 | 87.4
820 | 10 | 0 | 0 | 0.8 | 2 | 50 | 5 | 60 | 6 | 87
820 | 10 | 0 | 0 | 0.8 | 2 | 50 | 5 | 60 | 5 | 86.7
820 | 10 | 0 | 0 | 0.8 | 2 | 50 | 8 | 60 | 5 | 86.7
820 | 10 | 0 | 0 | 0.8 | 2 | 50 | 8 | 80 | 4 | 86.7
750 | 9 | 820 | 25 | 0.6 | 1 | 50 | 1 | 80 | 3 | 86.3
750 | 9 | 820 | 25 | 0.6 | 1 | 50 | 1 | 80 | 6 | 86.1
750 | 9 | 820 | 25 | 0.6 | 1 | 50 | 1 | 60 | 4 | 85.8
750 | 9 | 820 | 25 | 0.6 | 1 | 50 | 1 | 20 | 9 | 85.5
750 | 9 | 820 | 25 | 0.6 | 1 | 50 | 1 | 60 | 9 | 85.5
820 | 10 | 0 | 0 | 0.8 | 2 | 50 | 8 | 20 | 1 | 85.4
750 | 9 | 820 | 25 | 0.6 | 1 | 50 | 1 | 20 | 7 | 85.3
750 | 9 | 820 | 25 | 0.6 | 1 | 50 | 1 | 60 | 5 | 85.2
820 | 10 | 0 | 0 | 0.8 | 2 | 50 | 5 | 20 | 5 | 85
750 | 9 | 820 | 25 | 0.6 | 1 | 50 | 1 | 20 | 9 | 85
820 | 10 | 0 | 0 | 0.8 | 2 | 50 | 8 | 60 | 2 | 84.9
750 | 9 | 820 | 25 | 0.6 | 1 | 50 | 1 | 80 | 9 | 84.9
820 | 10 | 0 | 0 | 0.8 | 2 | 50 | 5 | 20 | 6 | 84.8
750 | 9 | 820 | 25 | 0.6 | 1 | 50 | 1 | 60 | 8 | 84.7
750 | 9 | 820 | 25 | 0.6 | 1 | 50 | 1 | 20 | 5 | 84.6
820 | 10 | 0 | 0 | 0.8 | 2 | 50 | 2 | 80 | 4 | 84.5
750 | 9 | 820 | 25 | 0.6 | 1 | 50 | 1 | 80 | 7 | 84.5
750 | 9 | 820 | 25 | 0.6 | 1 | 50 | 1 | 20 | 4 | 84.4
750 | 9 | 820 | 25 | 0.6 | 1 | 50 | 1 | 80 | 3 | 84.2
750 | 9 | 820 | 25 | 0.6 | 1 | 50 | 1 | 20 | 8 | 84.1
820 | 10 | 0 | 0 | 0.8 | 2 | 50 | 2 | 20 | 5 | 84
750 | 9 | 820 | 25 | 0.6 | 1 | 50 | 1 | 20 | 7 | 84
750 | 9 | 820 | 25 | 0.6 | 1 | 50 | 1 | 20 | 5 | 84
750 | 9 | 820 | 25 | 0.6 | 1 | 50 | 1 | 20 | 1 | 83.9
820 | 10 | 0 | 0 | 0.8 | 2 | 50 | 5 | 80 | 5 | 83.8
750 | 9 | 820 | 25 | 0.6 | 1 | 50 | 1 | 80 | 5 | 83.5
750 | 9 | 820 | 25 | 0.6 | 1 | 50 | 1 | 60 | 7 | 83.4
750 | 9 | 820 | 25 | 0.6 | 1 | 50 | 1 | 80 | 7 | 83.4
750 | 9 | 820 | 25 | 0.6 | 1 | 50 | 1 | 80 | 4 | 83.2
820 | 10 | 0 | 0 | 0.8 | 2 | 50 | 2 | 20 | 2 | 83.1
820 | 10 | 0 | 0 | 0.8 | 2 | 50 | 8 | 20 | 5 | 83.1
750 | 9 | 820 | 25 | 0.6 | 1 | 50 | 1 | 60 | 4 | 83.1
750 | 9 | 820 | 25 | 0.6 | 1 | 50 | 1 | 80 | 4 | 83.1
750 | 9 | 820 | 25 | 0.6 | 1 | 50 | 1 | 20 | 2 | 83.1
820 | 10 | 0 | 0 | 0.8 | 2 | 50 | 8 | 60 | 1 | 83
750 | 9 | 820 | 25 | 0.6 | 1 | 50 | 1 | 20 | 8 | 82.7
750 | 9 | 820 | 25 | 0.6 | 1 | 50 | 1 | 20 | 7 | 82.6
750 | 9 | 820 | 25 | 0.6 | 1 | 50 | 1 | 60 | 2 | 82.6
750 | 9 | 820 | 25 | 0.6 | 1 | 50 | 1 | 80 | 5 | 82.6
750 | 9 | 820 | 25 | 0.6 | 1 | 50 | 1 | 60 | 2 | 82.6
750 | 9 | 820 | 25 | 0.6 | 1 | 50 | 1 | 60 | 1 | 82.4
750 | 9 | 820 | 25 | 0.6 | 1 | 50 | 1 | 20 | 3 | 82.3
750 | 9 | 820 | 25 | 0.6 | 1 | 50 | 1 | 60 | 9 | 82.2
750 | 9 | 820 | 25 | 0.6 | 1 | 50 | 1 | 20 | 9 | 82.2
750 | 9 | 820 | 25 | 0.6 | 1 | 50 | 1 | 60 | 8 | 82.2
750 | 9 | 820 | 25 | 0.6 | 1 | 50 | 1 | 20 | 3 | 82.1
750 | 9 | 820 | 25 | 0.6 | 1 | 50 | 1 | 80 | 6 | 82.1
750 | 9 | 820 | 25 | 0.6 | 1 | 50 | 1 | 60 | 6 | 81.8
750 | 9 | 820 | 25 | 0.6 | 1 | 50 | 1 | 20 | 1 | 81.5
860 | 5 | 0 | 0 | 0.8 | 2 | 1 | 5 | 80 | 7 | 81.3
860 | 5 | 0 | 0 | 0.8 | 2 | 1 | 8 | 20 | 5 | 81.3
750 | 9 | 820 | 25 | 0.6 | 1 | 50 | 1 | 20 | 2 | 81.3
750 | 9 | 820 | 25 | 0.6 | 1 | 50 | 1 | 20 | 6 | 81.2
860 | 5 | 0 | 0 | 0.8 | 2 | 1 | 5 | 20 | 6 | 81.1
750 | 9 | 820 | 25 | 0.6 | 1 | 50 | 1 | 80 | 7 | 81.1
860 | 5 | 0 | 0 | 0.8 | 2 | 1 | 8 | 20 | 3 | 81
750 | 9 | 820 | 25 | 0.6 | 1 | 50 | 1 | 20 | 4 | 81
860 | 5 | 0 | 0 | 0.8 | 2 | 1 | 2 | 20 | 7 | 80.9
750 | 9 | 820 | 25 | 0.6 | 1 | 50 | 1 | 80 | 2 | 80.9
750 | 9 | 820 | 25 | 0.6 | 1 | 50 | 1 | 60 | 6 | 80.8
860 | 5 | 0 | 0 | 0.8 | 2 | 1 | 5 | 20 | 3 | 80.7
750 | 9 | 820 | 25 | 0.6 | 1 | 50 | 1 | 60 | 7 | 80.6
750 | 9 | 820 | 25 | 0.6 | 1 | 50 | 1 | 80 | 1 | 80.6
750 | 9 | 820 | 25 | 0.6 | 1 | 50 | 1 | 80 | 9 | 80.5
860 | 5 | 0 | 0 | 0.8 | 2 | 1 | 5 | 80 | 6 | 80.4
860 | 5 | 0 | 0 | 0.8 | 2 | 1 | 2 | 20 | 6 | 80.2
860 | 5 | 0 | 0 | 0.8 | 2 | 1 | 8 | 20 | 6 | 80.1
860 | 5 | 0 | 0 | 0.8 | 2 | 1 | 2 | 20 | 3 | 79.8
860 | 5 | 0 | 0 | 0.8 | 2 | 1 | 2 | 20 | 5 | 79.8
860 | 5 | 0 | 0 | 0.8 | 2 | 1 | 8 | 80 | 4 | 79.7
860 | 5 | 0 | 0 | 0.8 | 2 | 1 | 5 | 80 | 3 | 78.9
860 | 5 | 0 | 0 | 0.8 | 2 | 1 | 5 | 20 | 8 | 78.6
860 | 5 | 0 | 0 | 0.8 | 2 | 1 | 2 | 20 | 9 | 78.4
860 | 5 | 0 | 0 | 0.8 | 2 | 1 | 5 | 60 | 3 | 77.9
860 | 5 | 0 | 0 | 0.8 | 2 | 1 | 8 | 60 | 5 | 77.1
860 | 5 | 0 | 0 | 0.8 | 2 | 1 | 2 | 60 | 3 | 77
860 | 5 | 0 | 0 | 0.8 | 2 | 1 | 5 | 20 | 5 | 77
860 | 5 | 0 | 0 | 0.8 | 2 | 1 | 2 | 60 | 7 | 76.8
860 | 5 | 0 | 0 | 0.8 | 2 | 1 | 2 | 80 | 3 | 76.6
860 | 5 | 0 | 0 | 0.8 | 2 | 1 | 2 | 80 | 6 | 76.3
860 | 5 | 0 | 0 | 0.8 | 2 | 1 | 5 | 60 | 5 | 76.3
860 | 5 | 0 | 0 | 0.8 | 2 | 1 | 8 | 60 | 4 | 75.9
860 | 5 | 0 | 0 | 0.8 | 2 | 10 | 2 | 20 | 7 | 75.8
860 | 5 | 0 | 0 | 0.8 | 2 | 10 | 5 | 80 | 3 | 75.8
860 | 5 | 0 | 0 | 0.8 | 2 | 10 | 8 | 80 | 5 | 75.8
860 | 5 | 0 | 0 | 0.8 | 2 | 10 | 5 | 20 | 3 | 75.7
860 | 5 | 0 | 0 | 0.8 | 2 | 10 | 2 | 60 | 3 | 75.6
860 | 5 | 0 | 0 | 0.8 | 2 | 10 | 8 | 20 | 4 | 75.5
860 | 5 | 0 | 0 | 0.8 | 2 | 1 | 2 | 20 | 4 | 75.4
860 | 5 | 0 | 0 | 0.8 | 2 | 10 | 5 | 60 | 3 | 75.1
860 | 5 | 0 | 0 | 0.8 | 2 | 10 | 2 | 60 | 5 | 74.8
860 | 5 | 0 | 0 | 0.8 | 2 | 10 | 8 | 60 | 6 | 74.8
860 | 5 | 0 | 0 | 0.8 | 2 | 1 | 2 | 80 | 7 | 74.8
860 | 5 | 0 | 0 | 0.8 | 2 | 1 | 5 | 20 | 2 | 74.8
860 | 5 | 0 | 0 | 0.8 | 2 | 10 | 2 | 20 | 3 | 74.7
860 | 5 | 0 | 0 | 0.8 | 2 | 1 | 5 | 80 | 4 | 74.7
860 | 5 | 0 | 0 | 0.8 | 2 | 1 | 2 | 80 | 9 | 74.5
870 | 5 | 0 | 0 | 0.8 | 2 | 30 | 5 | 20 | 3 | 74.5
870 | 5 | 0 | 0 | 0.8 | 2 | 30 | 5 | 80 | 7 | 74.4
870 | 5 | 0 | 0 | 0.8 | 2 | 30 | 5 | 80 | 9 | 74.4
860 | 5 | 0 | 0 | 0.8 | 2 | 10 | 2 | 80 | 3 | 74.3
860 | 5 | 0 | 0 | 0.8 | 2 | 10 | 2 | 60 | 9 | 74.2
860 | 5 | 0 | 0 | 0.8 | 2 | 10 | 2 | 80 | 9 | 74.2
860 | 5 | 0 | 0 | 0.8 | 2 | 1 | 8 | 20 | 4 | 74.2
870 | 5 | 0 | 0 | 0.8 | 2 | 30 | 5 | 80 | 6 | 74.2
870 | 5 | 0 | 0 | 0.8 | 2 | 30 | 5 | 20 | 5 | 74.1
860 | 5 | 0 | 0 | 0.8 | 2 | 10 | 2 | 60 | 7 | 74
860 | 5 | 0 | 0 | 0.8 | 2 | 10 | 2 | 80 | 7 | 74
860 | 5 | 0 | 0 | 0.8 | 2 | 10 | 5 | 80 | 6 | 73.9
860 | 5 | 0 | 0 | 0.8 | 2 | 1 | 2 | 60 | 9 | 73.9
860 | 5 | 0 | 0 | 0.8 | 2 | 10 | 8 | 20 | 8 | 73.7
860 | 5 | 0 | 0 | 0.8 | 2 | 10 | 2 | 60 | 6 | 73.6
860 | 5 | 0 | 0 | 0.8 | 2 | 10 | 8 | 60 | 5 | 73.1
870 | 5 | 0 | 0 | 0.8 | 2 | 30 | 5 | 60 | 4 | 73.1
860 | 5 | 0 | 0 | 0.8 | 2 | 10 | 2 | 20 | 5 | 72.8
860 | 5 | 0 | 0 | 0.8 | 2 | 10 | 2 | 20 | 4 | 72.6
870 | 5 | 0 | 0 | 0.8 | 2 | 30 | 5 | 80 | 5 | 72.4
870 | 5 | 0 | 0 | 0.8 | 2 | 30 | 8 | 60 | 2 | 72.4
860 | 5 | 0 | 0 | 0.8 | 2 | 10 | 5 | 20 | 6 | 72.3
860 | 5 | 0 | 0 | 0.8 | 2 | 10 | 2 | 20 | 6 | 72.2
870 | 5 | 0 | 0 | 0.8 | 2 | 30 | 5 | 20 | 7 | 72.1
860 | 5 | 0 | 0 | 0.8 | 2 | 10 | 8 | 20 | 2 | 72
870 | 5 | 0 | 0 | 0.8 | 2 | 30 | 5 | 20 | 4 | 72
860 | 5 | 0 | 0 | 0.8 | 2 | 10 | 2 | 20 | 2 | 71.8
860 | 5 | 0 | 0 | 0.8 | 2 | 10 | 5 | 20 | 5 | 71.8
860 | 5 | 0 | 0 | 0.8 | 2 | 10 | 8 | 20 | 5 | 71.5
870 | 5 | 0 | 0 | 0.8 | 2 | 30 | 5 | 60 | 6 | 71.3
870 | 5 | 0 | 0 | 0.8 | 2 | 30 | 8 | 20 | 2 | 71.3
860 | 5 | 0 | 0 | 0.8 | 2 | 10 | 2 | 80 | 5 | 71.2
870 | 5 | 0 | 0 | 0.8 | 2 | 30 | 2 | 20 | 6 | 71.2
860 | 5 | 0 | 0 | 0.8 | 2 | 10 | 5 | 20 | 8 | 71.1
860 | 5 | 0 | 0 | 0.8 | 2 | 10 | 5 | 60 | 4 | 71.1
860 | 5 | 0 | 0 | 0.8 | 2 | 10 | 5 | 60 | 8 | 71.1
860 | 5 | 0 | 0 | 0.8 | 2 | 10 | 8 | 80 | 1 | 71.1
870 | 5 | 0 | 0 | 0.8 | 2 | 30 | 2 | 60 | 5 | 70.8
870 | 5 | 0 | 0 | 0.8 | 2 | 30 | 5 | 60 | 5 | 70.5
870 | 5 | 0 | 0 | 0.8 | 2 | 30 | 2 | 20 | 5 | 70.3
870 | 5 | 0 | 0 | 0.8 | 2 | 30 | 2 | 60 | 6 | 70.1
870 | 5 | 0 | 0 | 0.8 | 2 | 30 | 2 | 20 | 7 | 69.4
870 | 5 | 0 | 0 | 0.8 | 2 | 30 | 2 | 80 | 6 | 69.1
870 | 5 | 0 | 0 | 0.8 | 2 | 30 | 2 | 60 | 7 | 68.7
870 | 5 | 0 | 0 | 0.8 | 2 | 30 | 5 | 80 | 2 | 68.7
870 | 5 | 0 | 0 | 0.8 | 2 | 30 | 2 | 20 | 8 | 68.3
870 | 5 | 0 | 0 | 0.8 | 2 | 30 | 2 | 80 | 7 | 68.3
870 | 5 | 0 | 0 | 0.8 | 2 | 30 | 5 | 80 | 8 | 68.1
870 | 5 | 0 | 0 | 0.8 | 2 | 30 | 2 | 80 | 5 | 67.5
870 | 5 | 0 | 0 | 0.8 | 2 | 30 | 5 | 80 | 1 | 67.5
870 | 5 | 0 | 0 | 0.8 | 2 | 30 | 2 | 60 | 9 | 67.4
840 | 10 | 0 | 0 | 0.8 | 2 | 50 | 8 | 60 | 8 | 67.4
840 | 10 | 0 | 0 | 0.8 | 2 | 50 | 2 | 20 | 6 | 67.3
840 | 10 | 0 | 0 | 0.8 | 2 | 50 | 8 | 80 | 8 | 67.3
870 | 5 | 0 | 0 | 0.8 | 2 | 30 | 2 | 20 | 9 | 67.2
840 | 10 | 0 | 0 | 0.8 | 2 | 50 | 2 | 20 | 9 | 67.2
840 | 10 | 0 | 0 | 0.8 | 2 | 50 | 2 | 60 | 7 | 67.2
870 | 5 | 0 | 0 | 0.8 | 2 | 30 | 2 | 80 | 9 | 67.1
870 | 5 | 0 | 0 | 0.8 | 2 | 30 | 5 | 20 | 8 | 67.1
840 | 10 | 0 | 0 | 0.8 | 2 | 50 | 2 | 60 | 9 | 67.1
840 | 10 | 0 | 0 | 0.8 | 2 | 50 | 8 | 60 | 4 | 67.1
840 | 10 | 0 | 0 | 0.8 | 2 | 50 | 2 | 80 | 9 | 66.9
840 | 10 | 0 | 0 | 0.8 | 2 | 50 | 5 | 20 | 6 | 66.8
840 | 10 | 0 | 0 | 0.8 | 2 | 50 | 8 | 20 | 4 | 66.8
840 | 10 | 0 | 0 | 0.8 | 2 | 50 | 5 | 80 | 3 | 66.3
840 | 10 | 0 | 0 | 0.8 | 2 | 50 | 5 | 60 | 2 | 66
840 | 10 | 0 | 0 | 0.8 | 2 | 50 | 8 | 20 | 2 | 66
840 | 10 | 0 | 0 | 0.8 | 2 | 50 | 2 | 80 | 2 | 65.9
840 | 10 | 0 | 0 | 0.8 | 2 | 50 | 5 | 80 | 9 | 65.8
840 | 10 | 0 | 0 | 0.8 | 2 | 50 | 5 | 80 | 6 | 65.5
840 | 10 | 0 | 0 | 0.8 | 2 | 50 | 2 | 20 | 8 | 65
840 | 10 | 0 | 0 | 0.8 | 2 | 50 | 2 | 20 | 5 | 64.9
840 | 10 | 0 | 0 | 0.8 | 2 | 50 | 5 | 20 | 7 | 64.9
840 | 10 | 0 | 0 | 0.8 | 2 | 50 | 2 | 60 | 8 | 64.7
840 | 10 | 0 | 0 | 0.8 | 2 | 50 | 5 | 60 | 5 | 64.6
840 | 10 | 0 | 0 | 0.8 | 2 | 50 | 8 | 60 | 5 | 64.5
840 | 10 | 0 | 0 | 0.8 | 2 | 50 | 8 | 20 | 5 | 64.4
840 | 10 | 0 | 0 | 0.8 | 2 | 50 | 2 | 60 | 5 | 64.3
840 | 10 | 0 | 0 | 0.8 | 2 | 50 | 5 | 20 | 3 | 64.2
840 | 10 | 0 | 0 | 0.8 | 2 | 50 | 8 | 80 | 4 | 64.2
840 | 10 | 0 | 0 | 0.8 | 2 | 50 | 2 | 80 | 5 | 64.1
840 | 10 | 0 | 0 | 0.8 | 2 | 50 | 5 | 20 | 9 | 64
840 | 10 | 0 | 0 | 0.8 | 2 | 50 | 2 | 60 | 4 | 63.9
840 | 10 | 0 | 0 | 0.8 | 2 | 50 | 2 | 80 | 8 | 63.9
840 | 10 | 0 | 0 | 0.8 | 2 | 50 | 5 | 80 | 7 | 63.9
840 | 10 | 0 | 0 | 0.8 | 2 | 50 | 8 | 20 | 1 | 63.9
840 | 10 | 0 | 0 | 0.8 | 2 | 50 | 8 | 80 | 5 | 63.9
780 | 9 | 840 | 25 | 0.6 | 1 | 50 | 8 | 60 | 5 | 62.5
780 | 9 | 840 | 25 | 0.6 | 1 | 50 | 5 | 60 | 3 | 62.4
780 | 9 | 840 | 25 | 0.6 | 1 | 50 | 5 | 20 | 6 | 62.3
780 | 9 | 840 | 25 | 0.6 | 1 | 50 | 5 | 80 | 9 | 62.2
780 | 9 | 840 | 25 | 0.6 | 1 | 50 | 5 | 60 | 9 | 62.1
780 | 9 | 840 | 25 | 0.6 | 1 | 50 | 5 | 80 | 5 | 62.1
780 | 9 | 840 | 25 | 0.6 | 1 | 50 | 5 | 20 | 9 | 62
780 | 9 | 840 | 25 | 0.6 | 1 | 50 | 8 | 60 | 6 | 61.8
780 | 9 | 840 | 25 | 0.6 | 1 | 50 | 5 | 20 | 7 | 61.6
780 | 9 | 840 | 25 | 0.6 | 1 | 50 | 5 | 60 | 6 | 61.6
780 | 9 | 840 | 25 | 0.6 | 1 | 50 | 5 | 80 | 2 | 61.6
870 | 5 | 0 | 0 | 0.8 | 2 | 50 | 2 | 80 | 7 | 61.5
780 | 9 | 840 | 25 | 0.6 | 1 | 50 | 8 | 20 | 8 | 61.5
870 | 5 | 0 | 0 | 0.8 | 2 | 50 | 2 | 60 | 6 | 61.4
870 | 5 | 0 | 0 | 0.8 | 2 | 50 | 2 | 20 | 6 | 61.3
870 | 5 | 0 | 0 | 0.8 | 2 | 50 | 5 | 20 | 7 | 61.3
780 | 9 | 840 | 25 | 0.6 | 1 | 50 | 8 | 60 | 8 | 61.3
870 | 5 | 0 | 0 | 0.8 | 2 | 50 | 2 | 80 | 6 | 61.2
870 | 5 | 0 | 0 | 0.8 | 2 | 50 | 5 | 60 | 7 | 61.2
780 | 9 | 840 | 25 | 0.6 | 1 | 50 | 2 | 20 | 3 | 61.2
780 | 9 | 840 | 25 | 0.6 | 1 | 50 | 5 | 80 | 6 | 61.2
870 | 5 | 0 | 0 | 0.8 | 2 | 50 | 2 | 60 | 7 | 61.1
870 | 5 | 0 | 0 | 0.8 | 2 | 50 | 2 | 80 | 3 | 61.1
870 | 5 | 0 | 0 | 0.8 | 2 | 50 | 2 | 20 | 7 | 61
870 | 5 | 0 | 0 | 0.8 | 2 | 50 | 8 | 20 | 2 | 61
870 | 5 | 0 | 0 | 0.8 | 2 | 50 | 8 | 60 | 2 | 61
870 | 5 | 0 | 0 | 0.8 | 2 | 50 | 8 | 80 | 6 | 61
780 | 9 | 840 | 25 | 0.6 | 1 | 50 | 5 | 60 | 7 | 60.9
870 | 5 | 0 | 0 | 0.8 | 2 | 50 | 5 | 80 | 3 | 60.5
780 | 9 | 840 | 25 | 0.6 | 1 | 50 | 5 | 80 | 7 | 60.5
780 | 9 | 840 | 25 | 0.6 | 1 | 50 | 5 | 20 | 2 | 60.3
870 | 5 | 0 | 0 | 0.8 | 2 | 50 | 5 | 80 | 7 | 60.2
780 | 9 | 840 | 25 | 0.6 | 1 | 50 | 5 | 20 | 5 | 60.2
870 | 5 | 0 | 0 | 0.8 | 2 | 100 | 8 | 20 | 7 | 60
870 | 5 | 0 | 0 | 0.8 | 2 | 100 | 8 | 60 | 6 | 60
780 | 9 | 840 | 25 | 0.6 | 1 | 50 | 2 | 20 | 7 | 60
780 | 9 | 840 | 25 | 0.6 | 1 | 50 | 2 | 60 | 9 | 60
780 | 9 | 840 | 25 | 0.6 | 1 | 50 | 2 | 80 | 3 | 60
870 | 5 | 0 | 0 | 0.8 | 2 | 50 | 8 | 60 | 5 | 59.9
870 | 5 | 0 | 0 | 0.8 | 2 | 100 | 5 | 20 | 6 | 59.9
780 | 9 | 840 | 25 | 0.6 | 1 | 50 | 5 | 80 | 9 | 59.9
780 | 9 | 840 | 25 | 0.6 | 1 | 50 | 2 | 80 | 9 | 59.9
870 | 5 | 0 | 0 | 0.8 | 2 | 100 | 8 | 60 | 5 | 59.8
780 | 9 | 840 | 25 | 0.6 | 1 | 50 | 8 | 60 | 4 | 59.8
870 | 5 | 0 | 0 | 0.8 | 2 | 50 | 8 | 60 | 4 | 59.7
870 | 5 | 0 | 0 | 0.8 | 2 | 100 | 2 | 20 | 8 | 59.7
870 | 5 | 0 | 0 | 0.8 | 2 | 50 | 8 | 80 | 5 | 59.6
870 | 5 | 0 | 0 | 0.8 | 2 | 50 | 2 | 80 | 4 | 59.4
780 | 9 | 840 | 25 | 0.6 | 1 | 50 | 8 | 20 | 4 | 59.4
780 | 9 | 840 | 25 | 0.6 | 1 | 50 | 2 | 60 | 7 | 59.4
870 | 5 | 0 | 0 | 0.8 | 2 | 50 | 8 | 20 | 5 | 59.3
870 | 5 | 0 | 0 | 0.8 | 2 | 100 | 8 | 20 | 6 | 59.3
780 | 9 | 840 | 25 | 0.6 | 1 | 50 | 5 | 80 | 7 | 59.3
870 | 5 | 0 | 0 | 0.8 | 2 | 100 | 2 | 80 | 2 | 59.2
870 | 5 | 0 | 0 | 0.8 | 2 | 100 | 5 | 60 | 6 | 59.2
780 | 9 | 840 | 25 | 0.6 | 1 | 50 | 5 | 60 | 2 | 59.2
870 | 5 | 0 | 0 | 0.8 | 2 | 100 | 5 | 80 | 5 | 59.1
870 | 5 | 0 | 0 | 0.8 | 2 | 100 | 8 | 20 | 9 | 59.1
780 | 9 | 840 | 25 | 0.6 | 1 | 50 | 2 | 80 | 6 | 59.1
870 | 5 | 0 | 0 | 0.8 | 2 | 100 | 8 | 80 | 7 | 59
780 | 9 | 840 | 25 | 0.6 | 1 | 50 | 2 | 80 | 7 | 58.9
870 | 5 | 0 | 0 | 0.8 | 2 | 50 | 8 | 80 | 1 | 58.8
780 | 9 | 840 | 25 | 0.6 | 1 | 50 | 2 | 20 | 9 | 58.8
870 | 5 | 0 | 0 | 0.8 | 2 | 100 | 8 | 80 | 5 | 58.7
870 | 5 | 0 | 0 | 0.8 | 2 | 50 | 8 | 20 | 8 | 58.6
780 | 9 | 840 | 25 | 0.6 | 1 | 50 | 8 | 20 | 2 | 58.6
870 | 5 | 0 | 0 | 0.8 | 2 | 100 | 2 | 80 | 1 | 58.5
870 | 5 | 0 | 0 | 0.8 | 2 | 100 | 8 | 60 | 2 | 58.5
780 | 9 | 840 | 25 | 0.6 | 1 | 50 | 8 | 60 | 2 | 58.5
780 | 9 | 840 | 25 | 0.6 | 1 | 50 | 2 | 20 | 6 | 58.5
780 | 9 | 840 | 25 | 0.6 | 1 | 50 | 5 | 60 | 5 | 58.5
870 | 5 | 0 | 0 | 0.8 | 2 | 50 | 5 | 20 | 6 | 58.4
780 | 9 | 840 | 25 | 0.6 | 1 | 50 | 2 | 60 | 6 | 58.4
780 | 9 | 840 | 25 | 0.6 | 1 | 50 | 2 | 80 | 7 | 58.4
870 | 5 | 0 | 0 | 0.8 | 2 | 50 | 2 | 80 | 2 | 58.3
870 | 5 | 0 | 0 | 0.8 | 2 | 50 | 8 | 20 | 4 | 58.3
780 | 9 | 840 | 25 | 0.6 | 1 | 50 | 2 | 60 | 3 | 58.3
870 | 5 | 0 | 0 | 0.8 | 2 | 50 | 2 | 60 | 8 | 58.2
870 | 5 | 0 | 0 | 0.8 | 2 | 50 | 5 | 20 | 8 | 58.2
780 | 9 | 840 | 25 | 0.6 | 1 | 50 | 2 | 60 | 5 | 58
870 | 5 | 0 | 0 | 0.8 | 2 | 50 | 5 | 60 | 6 | 57.9
870 | 5 | 0 | 0 | 0.8 | 2 | 100 | 8 | 80 | 6 | 57.9
780 | 9 | 840 | 25 | 0.6 | 1 | 50 | 2 | 20 | 7 | 57.9
780 | 9 | 840 | 25 | 0.6 | 1 | 50 | 2 | 80 | 6 | 57.9
870 | 5 | 0 | 0 | 0.8 | 2 | 50 | 5 | 80 | 6 | 57.8
870 | 5 | 0 | 0 | 0.8 | 2 | 50 | 8 | 60 | 1 | 57.8
780 | 9 | 840 | 25 | 0.6 | 1 | 50 | 5 | 20 | 4 | 57.8
870 | 5 | 0 | 0 | 0.8 | 2 | 100 | 2 | 80 | 8 | 57.7
780 | 9 | 840 | 25 | 0.6 | 1 | 50 | 2 | 80 | 5 | 57.7
870 | 5 | 0 | 0 | 0.8 | 2 | 100 | 5 | 80 | 6 | 57.5
870 | 5 | 0 | 0 | 0.8 | 2 | 50 | 2 | 20 | 5 | 57.4
780 | 9 | 840 | 25 | 0.6 | 1 | 50 | 2 | 20 | 9 | 57.3
780 | 9 | 840 | 25 | 0.6 | 1 | 50 | 2 | 80 | 2 | 57.2
870 | 5 | 0 | 0 | 0.8 | 2 | 100 | 8 | 60 | 8 | 57.1
780 | 9 | 840 | 25 | 0.6 | 1 | 50 | 5 | 60 | 7 | 57.1
780 | 9 | 840 | 25 | 0.6 | 1 | 50 | 8 | 80 | 7 | 57.1
870 | 5 | 0 | 0 | 0.8 | 2 | 50 | 8 | 80 | 2 | 57
780 | 9 | 840 | 25 | 0.6 | 1 | 50 | 2 | 20 | 6 | 57
780 | 9 | 840 | 25 | 0.6 | 1 | 50 | 5 | 20 | 9 | 57
870 | 5 | 0 | 0 | 0.8 | 2 | 50 | 2 | 20 | 8 | 56.9
870 | 5 | 0 | 0 | 0.8 | 2 | 50 | 5 | 60 | 5 | 56.9
870 | 5 | 0 | 0 | 0.8 | 2 | 100 | 8 | 80 | 8 | 56.9
780 | 9 | 840 | 25 | 0.6 | 1 | 50 | 2 | 80 | 9 | 56.9
780 | 9 | 840 | 25 | 0.6 | 1 | 50 | 5 | 60 | 9 | 56.9
780 | 9 | 840 | 25 | 0.6 | 1 | 50 | 8 | 20 | 1 | 56.9
870 | 5 | 0 | 0 | 0.8 | 2 | 50 | 5 | 80 | 2 | 56.8
780 | 9 | 840 | 25 | 0.6 | 1 | 50 | 8 | 80 | 9 | 56.8
780 | 9 | 840 | 25 | 0.6 | 1 | 50 | 5 | 20 | 7 | 56.5
780 | 9 | 840 | 25 | 0.6 | 1 | 50 | 2 | 60 | 4 | 56.5
780 | 9 | 840 | 25 | 0.6 | 1 | 50 | 5 | 60 | 1 | 56.5
780 | 9 | 840 | 25 | 0.6 | 1 | 50 | 5 | 80 | 4 | 56.5
780 | 9 | 840 | 25 | 0.6 | 1 | 50 | 5 | 80 | 6 | 56.3
780 | 9 | 840 | 25 | 0.6 | 1 | 50 | 2 | 20 | 2 | 56.2
870 | 5 | 0 | 0 | 0.8 | 2 | 100 | 2 | 20 | 1 | 56.1
870 | 5 | 0 | 0 | 0.8 | 2 | 100 | 8 | 80 | 4 | 56.1
870 | 5 | 0 | 0 | 0.8 | 2 | 100 | 5 | 20 | 4 | 55.9
870 | 5 | 0 | 0 | 0.8 | 2 | 100 | 5 | 60 | 5 | 55.9
870 | 5 | 0 | 0 | 0.8 | 2 | 100 | 8 | 20 | 8 | 55.8
780 | 9 | 840 | 25 | 0.6 | 1 | 50 | 5 | 60 | 8 | 55.8
780 | 9 | 840 | 25 | 0.6 | 1 | 50 | 5 | 60 | 5 | 55.7
780 | 9 | 840 | 25 | 0.6 | 1 | 50 | 8 | 60 | 1 | 55.5
870 | 5 | 0 | 0 | 0.8 | 2 | 100 | 5 | 80 | 3 | 55.3
780 | 9 | 840 | 25 | 0.6 | 1 | 50 | 2 | 60 | 2 | 55.2
870 | 5 | 0 | 0 | 0.8 | 2 | 100 | 5 | 60 | 3 | 55.1
870 | 5 | 0 | 0 | 0.8 | 2 | 100 | 5 | 20 | 3 | 55
870 | 5 | 0 | 0 | 0.8 | 2 | 100 | 5 | 60 | 4 | 54.9
780 | 9 | 840 | 25 | 0.6 | 1 | 50 | 5 | 20 | 1 | 54.9
780 | 9 | 840 | 25 | 0.6 | 1 | 50 | 5 | 60 | 4 | 54.9
780 | 9 | 840 | 25 | 0.6 | 1 | 50 | 5 | 60 | 6 | 54.8
870 | 5 | 0 | 0 | 0.8 | 2 | 100 | 5 | 60 | 7 | 54.7
780 | 9 | 840 | 25 | 0.6 | 1 | 50 | 5 | 20 | 6 | 54.7
870 | 5 | 0 | 0 | 0.8 | 2 | 100 | 8 | 60 | 1 | 54.6
870 | 5 | 0 | 0 | 0.8 | 2 | 100 | 5 | 20 | 7 | 54.5